## Sheet1
NREL ID | Fiscal Year(FY) | Temperature of flow below biomass[°C] | Internal Temperature[°C] | Mass [g,Normalized] | Time from Start [s] | SubjectID
0180 | 2023 | 487.571 |  | 0.9995863 | 0.6863509
0180 | 2023 | 487.571 |  | 0.9980057 | 1.696351
0180 | 2023 | 549.734 |  | 0.997594 | 2.736351
0180 | 2023 | 549.734 |  | 0.9885714 | 3.756351
0180 | 2023 | 561.846 |  | 0.9858647 | 4.786351
0180 | 2023 | 561.846 |  | 0.9828571 | 5.816351
0180 | 2023 | 561.846 |  | 0.9772758 | 6.846351
0180 | 2023 | 565.226 |  | 0.9722001 | 7.886351
0180 | 2023 | 565.226 |  | 0.9668934 | 8.916351
0180 | 2023 | 568.606 |  | 0.9612526 | 9.956351
0180 | 2023 | 568.606 |  | 0.9554445 | 10.97635
0180 | 2023 | 569.803 |  | 0.9482707 | 12.03635
0180 | 2023 | 569.803 |  | 0.9434586 | 13.04635
0180 | 2023 | 570.367 |  | 0.9392481 | 14.07635
0180 | 2023 | 570.367 |  | 0.9293233 | 15.10635
0180 | 2023 | 571.564 |  | 0.9215038 | 16.12635
0180 | 2023 | 571.564 |  | 0.9121805 | 17.16635
0180 | 2023 | 571.564 |  | 0.9043609 | 18.19635
0180 | 2023 | 573.183 |  | 0.8941353 | 19.22635
0180 | 2023 | 573.183 |  | 0.886015 | 20.26635
0180 | 2023 | 573.395 |  | 0.8772932 | 21.30635
0180 | 2023 | 573.395 |  | 0.8640602 | 22.33635
0180 | 2023 | 575.93 |  | 0.8571429 | 23.36635
0180 | 2023 | 575.93 |  | 0.8457143 | 24.39635
0180 | 2023 | 576.563 |  | 0.8348872 | 25.43635
0180 | 2023 | 576.563 |  | 0.8249624 | 26.45635
0180 | 2023 | 577.08 |  | 0.8093233 | 27.48635
0180 | 2023 | 577.08 |  | 0.8009023 | 28.52635
0180 | 2023 | 577.08 |  | 0.7909774 | 29.56635
0180 | 2023 | 578.136 |  | 0.7705263 | 30.59635
0180 | 2023 | 578.136 |  | 0.753985 | 31.64635
0180 | 2023 | 579.615 |  | 0.7434586 | 32.66635
0180 | 2023 | 579.615 |  | 0.7311278 | 33.69635
0180 | 2023 | 580.718 |  | 0.7172932 | 34.72635
0180 | 2023 | 580.718 |  | 0.7013534 | 35.75635
0180 | 2023 | 582.056 |  | 0.6857143 | 36.79635
0180 | 2023 | 582.056 |  | 0.6760902 | 37.80635
0180 | 2023 | 582.056 |  | 0.6565414 | 38.82635
0180 | 2023 | 582.971 |  | 0.6406015 | 39.83635
0180 | 2023 | 582.971 |  | 0.6285714 | 40.84635
0180 | 2023 | 583.746 |  | 0.6066165 | 41.86635
0180 | 2023 | 583.746 |  | 0.5918797 | 42.89635
0180 | 2023 | 583.699 |  | 0.5795489 | 43.91635
0180 | 2023 | 583.699 |  | 0.5566917 | 44.94635
0180 | 2023 | 584.826 |  | 0.5449624 | 45.97635
0180 | 2023 | 584.826 |  | 0.5284211 | 47.00635
0180 | 2023 | 585.812 |  | 0.512782 | 48.03635
0180 | 2023 | 585.812 |  | 0.4929323 | 49.08635
0180 | 2023 | 585.812 |  | 0.4664662 | 50.11635
0180 | 2023 | 586.821 |  | 0.4496241 | 51.12635
0180 | 2023 | 586.821 |  | 0.4384962 | 52.16635
0180 | 2023 | 587.103 |  | 0.4183459 | 53.19635
0180 | 2023 | 587.103 |  | 0.4018045 | 54.22635
0180 | 2023 | 588.934 |  | 0.3873684 | 55.26635
0180 | 2023 | 588.934 |  | 0.3705263 | 56.30635
0180 | 2023 | 589.215 |  | 0.3560902 | 57.33635
0180 | 2023 | 589.215 |  | 0.3431579 | 58.35635
0180 | 2023 | 589.614 |  | 0.3302256 | 59.38635
0180 | 2023 | 589.614 |  | 0.3106767 | 60.41635
0180 | 2023 | 589.614 |  | 0.3025564 | 61.44635
0180 | 2023 | 590.53 |  | 0.2920301 | 62.47635
0180 | 2023 | 590.53 |  | 0.2754887 | 63.51635
0180 | 2023 | 592.29 |  | 0.2697744 | 64.56635
0180 | 2023 | 592.29 |  | 0.2598496 | 65.59635
0180 | 2023 | 593.182 |  | 0.2487218 | 66.60635
0180 | 2023 | 593.182 |  | 0.2354887 | 67.63635
0180 | 2023 | 593.534 |  | 0.2324812 | 68.68635
0180 | 2023 | 593.534 |  | 0.2288722 | 69.69635
0180 | 2023 | 593.534 |  | 0.2219549 | 70.72635
0180 | 2023 | 594.309 |  | 0.2180451 | 71.76635
0180 | 2023 | 594.309 |  | 0.2147368 | 72.79635
0180 | 2023 | 595.224 |  | 0.2162406 | 73.83635
0180 | 2023 | 595.224 |  | 0.2081203 | 74.84635
0180 | 2023 | 595.905 |  | 0.2098527 | 75.89635
0180 | 2023 | 595.905 |  | 0.208369 | 76.92635
0180 | 2023 | 596.257 |  | 0.2070599 | 77.95635
0180 | 2023 | 596.257 |  | 0.2059355 | 78.97635
0180 | 2023 | 596.609 |  | 0.2049737 | 80.00635
0180 | 2023 | 596.609 |  | 0.2041864 | 81.03635
0180 | 2023 | 596.609 |  | 0.2035687 | 82.07635
0180 | 2023 | 597.126 |  | 0.203609 | 83.10635
0180 | 2023 | 597.126 |  | 0.2042105 | 84.13635
0180 | 2023 | 597.83 |  | 0.2030075 | 85.16635
0180 | 2023 | 597.83 |  | 0.2015038 | 86.21635
0180 | 2023 | 598.534 |  | 0.203609 | 87.22635
0180 | 2023 | 598.534 |  | 0.2 | 88.25635
0180 | 2023 | 598.956 |  | 0.2027068 | 89.28635
0180 | 2023 | 598.956 |  | 0.2015038 | 90.31635
0180 | 2023 | 599.426 |  | 0.2021053 | 91.35635
0180 | 2023 | 599.426 |  | 0.2015038 | 92.38635
0180 | 2023 | 599.426 |  | 0.2009023 | 93.40635
0180 | 2023 | 599.285 |  | 0.2 | 94.45635
0180 | 2023 | 599.285 |  | 0.1993985 | 95.48635
0180 | 2023 | 599.778 |  | 0.2006015 | 96.51635
0180 | 2023 | 599.778 |  | 0.1981955 | 97.53635
0180 | 2023 | 600.201 |  | 0.1990977 | 98.57635
0180 | 2023 | 600.201 |  | 0.2009023 | 99.60635
0180 | 2023 | 600.764 |  | 0.2015038 | 100.6364
0180 | 2023 | 600.764 |  | 0.1990977 | 101.6664
0180 | 2023 | 600.764 |  | 0.2006015 | 102.6964
0180 | 2023 | 601.186 |  | 0.198797 | 103.7564
0180 | 2023 | 601.186 |  | 0.1981955 | 104.7864
0180 | 2023 | 602.102 |  | 0.1978947 | 105.8264
0180 | 2023 | 602.102 |  | 0.1978947 | 106.8564
0180 | 2023 | 602.125 |  | 0.197594 | 107.8864
0180 | 2023 | 602.125 |  | 0.1972932 | 108.9264
0180 | 2023 | 603.322 |  | 0.1969925 | 109.9464
0180 | 2023 | 603.322 |  | 0.197594 | 110.9664
0180 | 2023 | 602.9 |  | 0.1972932 | 112.0164
0180 | 2023 | 602.9 |  | 0.198797 | 113.0464
0180 | 2023 | 602.9 |  | 0.1984962 | 114.0764
0180 | 2023 | 603.228 |  | 0.1972932 | 115.0964
0180 | 2023 | 603.228 |  | 0.1966917 | 116.1164
0180 | 2023 | 603.44 |  | 0.1957895 | 117.1564
0180 | 2023 | 603.44 |  | 0.1966917 | 118.1864
0180 | 2023 | 603.792 |  | 0.1978947 | 119.2164
0180 | 2023 | 603.792 |  | 0.1957895 | 120.2464
0180 | 2023 | 604.073 |  | 0.1981955 | 121.3164
0180 | 2023 | 604.073 |  | 0.196391 | 122.3164
0180 | 2023 | 604.285 |  | 0.197594 | 123.3564
0180 | 2023 | 604.285 |  | 0.1957895 | 124.3864
0180 | 2023 | 604.285 |  | 0.195188 | 125.4164
0180 | 2023 | 604.989 |  | 0.198797 | 126.4464
0180 | 2023 | 604.989 |  | 0.202406 | 127.4764
0180 | 2023 | 605.13 |  | 0.2045113 | 128.5164
0180 | 2023 | 605.13 |  | 0.1891729 | 129.5364
0180 | 2023 | 605.482 |  | 0.2003008 | 130.5864
0180 | 2023 | 605.482 |  | 0.203609 | 131.6164
0180 | 2023 | 605.482 |  | 0.1948872 | 132.6564
0180 | 2023 | 605.482 |  | 0.1960902 | 133.6664
0180 | 2023 | 605.482 |  | 0.195188 | 134.7164
0180 | 2023 | 605.552 |  | 0.1969925 | 135.7464
0180 | 2023 | 605.552 |  | 0.1966917 | 136.7764
0180 | 2023 | 606.397 |  | 0.1969925 | 137.8064
0180 | 2023 | 606.397 |  | 0.193985 | 138.8364
0180 | 2023 | 606.28 |  | 0.1957895 | 139.8664
0180 | 2023 | 606.28 |  | 0.1954887 | 140.8864
0180 | 2023 | 606.914 |  | 0.1957895 | 141.9264
0180 | 2023 | 606.914 |  | 0.1957895 | 142.9564
0180 | 2023 | 607.336 |  | 0.1957895 | 143.9864
0180 | 2023 | 607.336 |  | 0.1921805 | 145.0064
0180 | 2023 | 607.336 |  | 0.1966917 | 146.0364
0180 | 2023 | 607.383 |  | 0.1945865 | 147.0864
0180 | 2023 | 607.383 |  | 0.1942857 | 148.1064
0180 | 2023 | 607.806 |  | 0.1948872 | 149.1364
0180 | 2023 | 607.806 |  | 0.1936842 | 150.1664
0180 | 2023 | 607.946 |  | 0.1972932 | 151.2064
0180 | 2023 | 607.946 |  | 0.195188 | 152.2364
0180 | 2023 | 608.017 |  | 0.1954887 | 153.2864
0180 | 2023 | 608.017 |  | 0.1954887 | 154.3164
0180 | 2023 | 608.017 |  | 0.2396992 | 155.3564
0180 | 2023 | 609.449 |  | 0.2204511 | 156.3864
0180 | 2023 | 609.449 |  | 0.2114286 | 157.4064
0180 | 2023 | 611.773 |  | 0.2051128 | 158.4464
0180 | 2023 | 611.773 |  | 0.2042105 | 159.4964
0180 | 2023 | 612.968 |  | 0.2637594 | 160.4864
0180 | 2023 | 612.968 |  | 0.2366917 | 161.5064
0180 | 2023 | 604.989 |  | 0.2222556 | 162.5464
0180 | 2023 | 604.989 |  | 0.2168421 | 163.6164
0180 | 2023 | 600.482 |  | 0.2204511 | 164.6364
0180 | 2023 | 600.482 |  | 0.2126316 | 165.6864
0180 | 2023 | 600.482 |  | 0.2138346 | 166.6864
0180 | 2023 | 600.06 |  | 0.2075188 | 167.6964
0180 | 2023 | 600.06 |  | 0.2057143 | 168.7364
0180 | 2023 | 599.215 |  | 0.204812 | 169.7864
0180 | 2023 | 599.215 |  | 0.2042105 | 170.7964
0180 | 2023 | 598.393 |  | 0.2042105 | 171.8364
0180 | 2023 | 598.393 |  | 0.2039098 | 172.8564
0180 | 2023 | 598.393 |  | 0.2039098 | 173.8864
0180 | 2023 | 598.393 |  | 0.204812 | 174.9164
0180 | 2023 | 598.604 |  | 0.2042105 | 175.9464
0180 | 2023 | 598.604 |  | 0.2039098 | 176.9864
0180 | 2023 | 598.604 |  | 0.2033083 | 178.0164
0180 | 2023 | 598.933 |  | 0.2042105 | 179.0464
0180 | 2023 | 598.933 |  | 0.2042105 | 180.0764
0180 | 2023 | 599.215 |  | 0.2039098 | 181.1064
0180 | 2023 | 599.215 |  | 0.2042105 | 182.1364
0180 | 2023 | 599.426 |  | 0.204812 | 183.1664
0180 | 2023 | 599.426 |  | 0.2042105 | 184.2064
0180 | 2023 | 599.848 |  | 0.203609 | 185.2364
0180 | 2023 | 599.848 |  | 0.2042105 | 186.2664
0180 | 2023 | 599.848 |  | 0.2033083 | 187.2964
0180 | 2023 | 600.06 |  | 0.2045113 | 188.3264
0180 | 2023 | 600.06 |  | 0.2042105 | 189.3564
0180 | 2023 | 600.341 |  | 0.2045113 | 190.3864
0180 | 2023 | 600.341 |  | 0.2030075 | 191.4164
0180 | 2023 | 600.693 |  | 0.2045113 | 192.4464
0180 | 2023 | 600.693 |  | 0.2039098 | 193.4764
0180 | 2023 | 600.834 |  | 0.2039098 | 194.5164
0180 | 2023 | 600.834 |  | 0.2030075 | 195.5764
0180 | 2023 | 600.834 |  | 0.2033083 | 196.6064
0180 | 2023 | 601.186 |  | 0.2042105 | 197.6364
0180 | 2023 | 601.186 |  | 0.2021053 | 198.6664
0180 | 2023 | 601.538 |  | 0.203609 | 199.6964
0180 | 2023 | 601.538 |  | 0.2045113 | 200.7264
0180 | 2023 | 601.82 |  | 0.2042105 | 201.7564
0180 | 2023 | 601.82 |  | 0.203609 | 202.7864
0180 | 2023 | 602.031 |  | 0.2033083 | 203.8064
0180 | 2023 | 602.031 |  | 0.2039098 | 204.8364
0180 | 2023 | 602.313 |  | 0.2042105 | 205.8864
0180 | 2023 | 602.313 |  | 0.2051128 | 0.002395097
0180 | 2023 | 602.524 |  | 0.2033083 | 0.002407018
0180 | 2023 | 602.524 |  | 0.2027068 | 0.002419055
0180 | 2023 | 602.524 |  | 0.203609 | 0.002430976
0180 | 2023 | 602.665 |  | 0.2030075 | 0.002443129
0180 | 2023 | 602.665 |  | 0.2045113 | 0.002454935
0180 | 2023 | 602.947 |  | 0.2030075 | 0.002466856
0180 | 2023 | 602.947 |  | 0.2033083 | 0.002478893
0180 | 2023 | 603.158 |  | 0.2039098 | 0.002490583
0180 | 2023 | 603.158 |  | 0.2042105 | 0.002502736
0180 | 2023 | 603.369 |  | 0.2033083 | 0.002514425
0180 | 2023 | 603.369 |  | 0.203609 | 0.002526347
0180 | 2023 | 603.369 |  | 0.2033083 | 0.002538268
0180 | 2023 | 603.534 |  | 0.2027068 | 0.002550421
0180 | 2023 | 603.534 |  | 0.202406 | 0.002562458
0180 | 2023 | 603.745 |  | 0.203609 | 0.002574148
0180 | 2023 | 603.745 |  | 0.2027068 | 0.0025863
0180 | 2023 | 604.027 |  | 0.2033083 | 0.002598222
0180 | 2023 | 604.027 |  | 0.2030075 | 0.002610143
0180 | 2023 | 604.214 |  | 0.2027068 | 0.002622064
0180 | 2023 | 604.214 |  | 0.203609 | 0.002633754
0180 | 2023 | 604.214 |  | 0.2030075 | 0.002645907
0180 | 2023 | 604.426 |  | 0.2030075 | 0.002657944
0180 | 2023 | 604.426 |  | 0.2039098 | 0.002669634
0180 | 2023 | 604.637 |  | 0.2021053 | 0.002681671
0180 | 2023 | 604.637 |  | 0.203609 | 0.002693476
0180 | 2023 | 604.919 |  | 0.202406 | 0.002705629
0180 | 2023 | 604.919 |  | 0.2015038 | 0.00271755
0180 | 2023 | 604.989 |  | 0.2039098 | 0.00272924
0180 | 2023 | 604.989 |  | 0.1855639 | 0.002741161
0180 | 2023 | 605.2 |  | 0.4544361 | 0.002753083
0180 | 2023 | 605.2 |  | 0.1945865 | 0.00276512
0180 | 2023 | 592.102 |  | 0.1308271 | 0.002777041
0180 | 2023 | 592.102 |  | 0.3028571 | 0.002789078
0180 | 2023 | 592.102 |  | 0.2499248 | 0.002800884
0180 | 2023 | 371.577 |  | 0.2550376 | 0.002812805
0180 | 2023 | 371.577 |  | 0.2730827 | 0.002824842
0180 | 2023 | 259.086 |  | 0.2559398 | 0.002836763
0180 | 2023 | 259.086 |  | 0.1380451 | 0.002848685
0180 | 2023 | 190.329 |  | 0.1353383 | 0.002860606
0180 | 2023 | 190.329 |  | 0.2177444 | 0.002872527
0180 | 2023 | 146.559 |  | 0.2150376 | 0.002884449
0180 | 2023 | 146.559 |  | 0.2643609 | 0.00289637
0180 | 2023 | 146.559 |  | 0.2243609 | 0.002908291
0180 | 2023 | 116.117 |  | 0.1954887 | 0.002920328
0180 | 2023 | 116.117 |  | 0.1864662 | 0.002932249
0180 | 2023 | 94.923 |  | 0.1894737 | 0.002944171
0180 | 2023 | 94.923 |  | 0.1633083 | 0.002956092
0180 | 2023 | 79.925 |  | 0.2210526 | 0.002968013
0180 | 2023 | 79.925 |  | 0.2703759 | 0.002979935
0180 | 2023 | 68.114 |  | 0.1852632 | 0.002991856
0180 | 2023 | 68.114 |  | 0.06616541 | 0.003004009
0180 | 2023 | 68.114 |  | 0.113985 | 0.003015814
0180 | 2023 | 61.159 |  | -0.04601504 | 0.003027736
0180 | 2023 | 61.159 |  | 0.3227068 | 0.003039773
0180 | 2023 | 55.652 |  | 0.1377444 | 0.00305181
0180 | 2023 | 55.652 |  | 0.1717293 | 0.003063731
0180 | 2023 | 52.174 |  | 0.1828571 | 0.003075652
0180 | 2023 | 52.174 |  | 0.1666165 | 0.003087574
0180 | 2023 | 50.435 |  | 0.1909774 | 0.003099611
0180 | 2023 | 50.435 |  | 0.2009023 | 0.003111532
0180 | 2023 | 49.349 |  | 0.1807519 | 0.003123337
0180 | 2023 | 49.349 |  | 0.2159398 | 0.003135259
0180 | 2023 | 48.769 |  | 0.1696241 | 0.00314718
0180 | 2023 | 48.769 |  | 0.1578947 | 0.003159101
0180 | 2023 | 48.769 |  | 0.1876692 | 0.003171023
0180 | 2023 | 48.117 |  | 0.1918797 | 0.003182944
0180 | 2023 | 48.117 |  | 0.2066165 | 0.003194865
0180 | 2023 | 47.827 |  | 0.198797 | 0.003206786
0180 | 2023 | 47.827 |  | 0.1714286 | 0.003218939
0180 | 2023 | 47.465 |  | 0.3040602 | 0.003230861
0180 | 2023 | 47.465 |  | -14.10737 | 0.003242782
0180 | 2023 | 49.276 |  | 35.1594 | 0.003254703
0180 | 2023 | 49.276 |  | 0.8592481 | 0.003266624
0180 | 2023 | 49.276 |  | 0.2442105 | 0.003278546