## Sheet1
NREL ID | Fiscal Year(FY) | Temperature of flow below biomass[°C] | Internal Temperature[°C] | Mass [g,Normalized] | Time from Start [s] | SubjectID
0182 | 2023 | 473.943 |  | 0.9995955 | 0.758118
0182 | 2023 | 576.376 |  | 0.9981489 | 1.788118
0182 | 2023 | 576.376 |  | 0.9939614 | 2.818118
0182 | 2023 | 595.999 |  | 0.9960749 | 3.848118
0182 | 2023 | 595.999 |  | 0.9889793 | 4.898118
0182 | 2023 | 595.999 |  | 0.9815153 | 5.928118
0182 | 2023 | 601.703 |  | 0.9736268 | 6.948118
0182 | 2023 | 601.703 |  | 0.9650745 | 7.988118
0182 | 2023 | 605.717 |  | 0.9561875 | 9.008119
0182 | 2023 | 605.717 |  | 0.946558 | 10.03812
0182 | 2023 | 609.167 |  | 0.9368961 | 11.07812
0182 | 2023 | 609.167 |  | 0.9260266 | 12.10812
0182 | 2023 | 609.543 |  | 0.9094203 | 13.14812
0182 | 2023 | 609.543 |  | 0.9012681 | 14.17812
0182 | 2023 | 609.05 |  | 0.8855676 | 15.20812
0182 | 2023 | 609.05 |  | 0.8698671 | 16.23812
0182 | 2023 | 609.05 |  | 0.8599034 | 17.25812
0182 | 2023 | 612.078 |  | 0.8469203 | 18.28812
0182 | 2023 | 612.078 |  | 0.8333333 | 19.33812
0182 | 2023 | 613.511 |  | 0.8164251 | 20.34812
0182 | 2023 | 613.511 |  | 0.8019324 | 21.38812
0182 | 2023 | 615.141 |  | 0.7892512 | 22.42812
0182 | 2023 | 615.141 |  | 0.7693237 | 23.44812
0182 | 2023 | 616.912 |  | 0.7524155 | 24.47812
0182 | 2023 | 616.912 |  | 0.7355072 | 25.51812
0182 | 2023 | 619.605 |  | 0.7173913 | 26.54812
0182 | 2023 | 619.605 |  | 0.6932367 | 27.57812
0182 | 2023 | 619.605 |  | 0.6721014 | 28.60812
0182 | 2023 | 620.313 |  | 0.6539855 | 29.64812
0182 | 2023 | 620.313 |  | 0.6352657 | 30.66812
0182 | 2023 | 620.739 |  | 0.6123188 | 31.70812
0182 | 2023 | 620.739 |  | 0.593901 | 32.73812
0182 | 2023 | 622.368 |  | 0.5751812 | 33.76812
0182 | 2023 | 622.368 |  | 0.5552536 | 34.79812
0182 | 2023 | 622.723 |  | 0.5289855 | 35.82812
0182 | 2023 | 622.723 |  | 0.513285 | 36.84812
0182 | 2023 | 622.723 |  | 0.4918478 | 37.89812
0182 | 2023 | 625.415 |  | 0.4655797 | 38.92812
0182 | 2023 | 625.415 |  | 0.4474638 | 39.95812
0182 | 2023 | 626.62 |  | 0.428442 | 40.97812
0182 | 2023 | 626.62 |  | 0.4054952 | 42.01812
0182 | 2023 | 627.186 |  | 0.3864734 | 43.04812
0182 | 2023 | 627.186 |  | 0.3550725 | 44.07812
0182 | 2023 | 627.21 |  | 0.3378623 | 45.10812
0182 | 2023 | 627.21 |  | 0.3242754 | 46.12812
0182 | 2023 | 629.548 |  | 0.3016304 | 47.15812
0182 | 2023 | 629.548 |  | 0.2961957 | 48.20812
0182 | 2023 | 629.548 |  | 0.281099 | 49.23812
0182 | 2023 | 630.753 |  | 0.2657005 | 50.25812
0182 | 2023 | 630.753 |  | 0.2490942 | 51.28812
0182 | 2023 | 632.123 |  | 0.2349034 | 52.31812
0182 | 2023 | 632.123 |  | 0.2267512 | 53.36812
0182 | 2023 | 633.611 |  | 0.214372 | 54.39812
0182 | 2023 | 633.611 |  | 0.2059179 | 55.43812
0182 | 2023 | 634.461 |  | 0.1947464 | 56.46812
0182 | 2023 | 634.461 |  | 0.1890097 | 57.49812
0182 | 2023 | 634.461 |  | 0.1841787 | 58.53812
0182 | 2023 | 635.666 |  | 0.1766304 | 59.57812
0182 | 2023 | 635.666 |  | 0.1717995 | 60.60812
0182 | 2023 | 636.705 |  | 0.1699879 | 61.64812
0182 | 2023 | 636.705 |  | 0.1721014 | 62.67812
0182 | 2023 | 637.484 |  | 0.1705918 | 63.69812
0182 | 2023 | 637.484 |  | 0.1697762 | 64.73812
0182 | 2023 | 638.264 |  | 0.1693736 | 65.75812
0182 | 2023 | 638.264 |  | 0.1690154 | 66.78812
0182 | 2023 | 638.264 |  | 0.168703 | 67.82812
0182 | 2023 | 639.019 |  | 0.1684424 | 68.85812
0182 | 2023 | 639.019 |  | 0.1682303 | 69.88812
0182 | 2023 | 639.87 |  | 0.1680669 | 70.91812
0182 | 2023 | 639.87 |  | 0.1679519 | 71.94812
0182 | 2023 | 640.366 |  | 0.1678744 | 72.97812
0182 | 2023 | 640.366 |  | 0.1657609 | 74.00812
0182 | 2023 | 641.145 |  | 0.169686 | 75.03812
0182 | 2023 | 641.145 |  | 0.1660628 | 76.07812
0182 | 2023 | 641.523 |  | 0.165157 | 77.09812
0182 | 2023 | 641.523 |  | 0.165157 | 78.13812
0182 | 2023 | 642.373 |  | 0.165157 | 79.17812
0182 | 2023 | 642.373 |  | 0.165157 | 80.21812
0182 | 2023 | 642.373 |  | 0.1594203 | 81.23812
0182 | 2023 | 643.79 |  | 0.1666667 | 82.28812
0182 | 2023 | 643.79 |  | 0.1648551 | 83.30812
0182 | 2023 | 643.531 |  | 0.1660628 | 84.34812
0182 | 2023 | 643.531 |  | 0.1660628 | 85.39812
0182 | 2023 | 643.956 |  | 0.1642512 | 86.43812
0182 | 2023 | 643.956 |  | 0.1639493 | 87.46812
0182 | 2023 | 644.097 |  | 0.1594203 | 88.49812
0182 | 2023 | 644.097 |  | 0.1636473 | 89.52812
0182 | 2023 | 644.097 |  | 0.1648551 | 90.55812
0182 | 2023 | 644.806 |  | 0.1666667 | 91.56812
0182 | 2023 | 645.42 |  | 0.1630435 | 92.61812
0182 | 2023 | 645.42 |  | 0.1654589 | 93.64812
0182 | 2023 | 645.42 |  | 0.1636473 | 94.67812
0182 | 2023 | 645.42 |  | 0.1630435 | 95.70812
0182 | 2023 | 645.42 |  | 0.1636473 | 96.72812
0182 | 2023 | 646.554 |  | 0.1612319 | 97.77812
0182 | 2023 | 646.554 |  | 0.1621377 | 98.78812
0182 | 2023 | 646.884 |  | 0.1627415 | 99.81812
0182 | 2023 | 646.884 |  | 0.160628 | 100.8681
0182 | 2023 | 646.743 |  | 0.1624396 | 101.8981
0182 | 2023 | 646.743 |  | 0.1588164 | 102.9281
0182 | 2023 | 647.097 |  | 0.1654589 | 103.9681
0182 | 2023 | 647.097 |  | 0.1603261 | 104.9981
0182 | 2023 | 647.097 |  | 0.160628 | 106.0281
0182 | 2023 | 647.947 |  | 0.1582126 | 107.0581
0182 | 2023 | 647.947 |  | 0.1618357 | 108.0881
0182 | 2023 | 648.798 |  | 0.16093 | 109.1281
0182 | 2023 | 648.798 |  | 0.1645531 | 110.1581
0182 | 2023 | 648.798 |  | 0.16093 | 111.1881
0182 | 2023 | 648.798 |  | 0.1627415 | 112.2181
0182 | 2023 | 649.223 |  | 0.1633454 | 113.2481
0182 | 2023 | 649.223 |  | 0.160628 | 114.2781
0182 | 2023 | 649.223 |  | 0.1612319 | 115.3081
0182 | 2023 | 649.908 |  | 0.1636473 | 116.3381
0182 | 2023 | 649.908 |  | 0.1645531 | 117.3881
0182 | 2023 | 650.12 |  | 0.16093 | 118.4081
0182 | 2023 | 650.12 |  | 0.1600242 | 119.4481
0182 | 2023 | 650.191 |  | 0.1618357 | 120.4781
0182 | 2023 | 650.191 |  | 0.1630435 | 121.4981
0182 | 2023 | 650.97 |  | 0.1603261 | 122.5281
0182 | 2023 | 650.97 |  | 0.1588164 | 123.5581
0182 | 2023 | 651.49 |  | 0.1579106 | 124.5981
0182 | 2023 | 651.49 |  | 0.1582126 | 125.6181
0182 | 2023 | 651.278 |  | 0.1582126 | 126.6481
0182 | 2023 | 651.278 |  | 0.1594203 | 127.6781
0182 | 2023 | 651.278 |  | 0.1627415 | 128.7281
0182 | 2023 | 651.632 |  | 0.1621377 | 129.7681
0182 | 2023 | 651.632 |  | 0.1612319 | 130.8181
0182 | 2023 | 652.246 |  | 0.16093 | 131.8481
0182 | 2023 | 652.246 |  | 0.1612319 | 132.8581
0182 | 2023 | 652.529 |  | 0.160628 | 133.9081
0182 | 2023 | 652.529 |  | 0.1627415 | 134.9081
0182 | 2023 | 652.388 |  | 0.1618357 | 135.9581
0182 | 2023 | 652.388 |  | 0.1612319 | 136.9881
0182 | 2023 | 652.388 |  | 0.1600242 | 138.0381
0182 | 2023 | 653.45 |  | 0.1633454 | 139.0781
0182 | 2023 | 653.45 |  | 0.1630435 | 140.1181
0182 | 2023 | 653.687 |  | 0.1624396 | 141.1281
0182 | 2023 | 653.687 |  | 0.156099 | 142.1581
0182 | 2023 | 653.828 |  | 0.1509662 | 143.1881
0182 | 2023 | 653.828 |  | 0.1618357 | 144.2181
0182 | 2023 | 654.041 |  | 0.1684783 | 145.2481
0182 | 2023 | 654.041 |  | 0.1763285 | 146.2781
0182 | 2023 | 654.041 |  | 0.165157 | 147.3181
0182 | 2023 | 654.159 |  | 0.1675725 | 148.3381
0182 | 2023 | 654.159 |  | 0.160628 | 149.3681
0182 | 2023 | 654.797 |  | 0.1636473 | 150.3981
0182 | 2023 | 654.797 |  | 0.1639493 | 151.4281
0182 | 2023 | 655.222 |  | 0.1573068 | 152.4581
0182 | 2023 | 655.222 |  | 0.1618357 | 153.4981
0182 | 2023 | 655.434 |  | 0.1600242 | 154.5281
0182 | 2023 | 655.434 |  | 0.1612319 | 155.5681
0182 | 2023 | 655.009 |  | 0.1711957 | 156.5981
0182 | 2023 | 655.009 |  | 0.1666667 | 157.6281
0182 | 2023 | 655.364 |  | 0.1669686 | 158.6581
0182 | 2023 | 655.364 |  | 0.1663647 | 159.6881
0182 | 2023 | 655.364 |  | 0.1672705 | 160.7081
0182 | 2023 | 656.001 |  | 0.1639493 | 161.7481
0182 | 2023 | 656.001 |  | 0.1657609 | 162.7781
0182 | 2023 | 656.285 |  | 0.1642512 | 163.8081
0182 | 2023 | 656.285 |  | 0.1657609 | 164.8381
0182 | 2023 | 656.71 |  | 0.1639493 | 165.8681
0182 | 2023 | 656.71 |  | 0.1660628 | 166.8981
0182 | 2023 | 656.497 |  | 0.1654589 | 167.9381
0182 | 2023 | 656.497 |  | 0.1612319 | 168.9681
0182 | 2023 | 656.497 |  | 0.1663647 | 169.9981
0182 | 2023 | 656.568 |  | 0.1612319 | 171.0281
0182 | 2023 | 656.568 |  | 0.165157 | 172.0581
0182 | 2023 | 657.017 |  | 0.1669686 | 173.0881
0182 | 2023 | 657.017 |  | 0.1642512 | 174.1181
0182 | 2023 | 657.867 |  | 0.245471 | 175.1481
0182 | 2023 | 657.867 |  | 0.1935386 | 176.1781
0182 | 2023 | 661.693 |  | 0.1805556 | 177.2381
0182 | 2023 | 661.693 |  | 0.1757246 | 178.2581
0182 | 2023 | 661.693 |  | 0.1766304 | 179.2981
0182 | 2023 | 663.654 |  | 0.241244 | 180.3181
0182 | 2023 | 663.654 |  | 0.1950483 | 181.3481
0182 | 2023 | 656.143 |  | 0.1908213 | 182.3781
0182 | 2023 | 656.143 |  | 0.1881039 | 183.3981
0182 | 2023 | 651.466 |  | 0.1881039 | 184.4281
0182 | 2023 | 651.466 |  | 0.1868961 | 185.4881
0182 | 2023 | 650.404 |  | 0.1871981 | 186.5181
0182 | 2023 | 650.404 |  | 0.1881039 | 187.5381
0182 | 2023 | 650.026 |  | 0.1881039 | 188.5781
0182 | 2023 | 650.026 |  | 0.1881039 | 189.6081
0182 | 2023 | 650.238 |  | 0.1884058 | 190.6381
0182 | 2023 | 650.238 |  | 0.1887077 | 191.6681
0182 | 2023 | 650.238 |  | 0.1868961 | 192.6981
0182 | 2023 | 650.522 |  | 0.1878019 | 193.7281
0182 | 2023 | 650.522 |  | 0.1884058 | 194.7581
0182 | 2023 | 650.947 |  | 0.1899155 | 195.7881
0182 | 2023 | 650.947 |  | 0.178744 | 196.8181
0182 | 2023 | 651.443 |  | 0.1766304 | 197.8881
0182 | 2023 | 651.443 |  | 0.1814614 | 198.8681
0182 | 2023 | 651.726 |  | 0.1772343 | 199.9081
0182 | 2023 | 651.726 |  | 0.1751208 | 200.9381
0182 | 2023 | 651.726 |  | 0.174215 | 201.9681
0182 | 2023 | 651.655 |  | 0.1751208 | 202.9981
0182 | 2023 | 651.655 |  | 0.174215 | 204.0281
0182 | 2023 | 651.797 |  | 0.173913 | 205.0581
0182 | 2023 | 651.797 |  | 0.1757246 | 206.0881
0182 | 2023 | 652.01 |  | 0.174215 | 0.0023972
0182 | 2023 | 652.01 |  | 0.1745169 | 0.002409237
0182 | 2023 | 652.293 |  | 0.1745169 | 0.002421043
0182 | 2023 | 652.293 |  | 0.1748188 | 0.00243308
0182 | 2023 | 652.293 |  | 0.1745169 | 0.002445001
0182 | 2023 | 652.577 |  | 0.1736111 | 0.002456923
0182 | 2023 | 652.577 |  | 0.1745169 | 0.002468844
0182 | 2023 | 652.789 |  | 0.173913 | 0.002480765
0182 | 2023 | 652.789 |  | 0.174215 | 0.002492687
0182 | 2023 | 649.813 |  | 0.1237923 | 0.002504839
0182 | 2023 | 649.813 |  | 0.1198671 | 0.002516645
0182 | 2023 | 644.286 |  | 0.1002415 | 0.002528566
0182 | 2023 | 644.286 |  | 0.1319444 | 0.002540487
0182 | 2023 | 490.654 |  | -0.04770531 | 0.002552409
0182 | 2023 | 490.654 |  | 0.1032609 | 0.00256433
0182 | 2023 | 490.654 |  | 0.1597222 | 0.002576367
0182 | 2023 | 315.649 |  | 0.1174517 | 0.002588288
0182 | 2023 | 315.649 |  | 0.1766304 | 0.00260021
0182 | 2023 | 215.266 |  | 0.2457729 | 0.002612131
0182 | 2023 | 215.266 |  | 0.1482488 | 0.002623937
0182 | 2023 | 152.778 |  | 0.160628 | 0.002635858
0182 | 2023 | 152.778 |  | 0.2533213 | 0.002647895
0182 | 2023 | 117.955 |  | -0.003321256 | 0.002659816
0182 | 2023 | 117.955 |  | 0.2829106 | 0.002671853
0182 | 2023 | 94.416 |  | 0.1748188 | 0.002683775
0182 | 2023 | 94.416 |  | 0.2125604 | 0.002695696
0182 | 2023 | 94.416 |  | 0.2349034 | 0.002707617
0182 | 2023 | 79.128 |  | 0.2397343 | 0.002719423
0182 | 2023 | 79.128 |  | 0.1820652 | 0.00273146
0182 | 2023 | 68.646 |  | 0.1902174 | 0.002743381
0182 | 2023 | 68.646 |  | 0.2246377 | 0.002755418
0182 | 2023 | 61.473 |  | 0.5706522 | 0.002767339
0182 | 2023 | 61.473 |  | 0.2913647 | 0.002779261
0182 | 2023 | 56.256 |  | 0.0531401 | 0.002791182
0182 | 2023 | 56.256 |  | 0.01419082 | 0.002803103
0182 | 2023 | 56.256 |  | 0.1283213 | 0.002814909
0182 | 2023 | 52.537 |  | 0.09571256 | 0.002826946
0182 | 2023 | 52.537 |  | 0.02294686 | 0.002838867
0182 | 2023 | 51.667 |  | 0.09601449 | 0.002850904
0182 | 2023 | 51.667 |  | 0.08816425 | 0.00286271
0182 | 2023 | 51.45 |  | 0.1216787 | 0.002874631
0182 | 2023 | 51.45 |  | 0.1322464 | 0.002886668
0182 | 2023 | 51.74 |  | 0.1612319 | 0.002898589
0182 | 2023 | 51.74 |  | 0.1189614 | 0.002910511
0182 | 2023 | 52.102 |  | 0.1256039 | 0.002922432
0182 | 2023 | 52.102 |  | 0.1503623 | 0.002934353
0182 | 2023 | 52.102 |  | 0.1494565 | 0.002946275
0182 | 2023 | 52.464 |  | 0.1449275 | 0.002958196
0182 | 2023 | 52.464 |  | 0.1500604 | 0.002970233
0182 | 2023 | 52.971 |  | 0.1536836 | 0.002982038
0182 | 2023 | 52.971 |  | 0.1195652 | 0.002994075
0182 | 2023 | 53.261 |  | 0.7693237 | 0.003005997
0182 | 2023 | 53.261 |  | 0.1926329 | 0.003017918
0182 | 2023 | 54.565 |  | -0.4350845 | 0.003029839
0182 | 2023 | 54.565 |  | -26.01872 | 0.003041761
0182 | 2023 | 54.565 |  | 0.2243357 | 0.003053798
0182 | 2023 | 54.42 |  | 0.1443237 | 0.003065719
0182 | 2023 | 54.42 |  | 0.5818237 | 0.003077756
0182 | 2023 | 53.334 |  | 0.1826691 | 0.003089562
0182 | 2023 | 53.334 |  | 0.1844807 | 0.003101483
0182 | 2023 | 53.962 |  | -3.161836 | 0.003113404
0182 | 2023 | 53.962 |  | 2.508454 | 0.003125325
0182 | 2023 | 53.962 |  | 0.2379227 | 0.003137247
0182 | 2023 | 51.571 |  | 0.1545894 | 0.003149168
0182 | 2023 | 51.571 |  | 0.196558 | 0.003161089
0182 | 2023 | 51.571 |  | 0.2255435 | 0.003173011
0182 | 2023 | 51.571 |  | 0.1748188 | 0.003184932
0182 | 2023 | 53.551 |  | 0.1394928 | 0.003196969
0182 | 2023 | 53.551 |  | 0.1799517 | 0.00320889
0182 | 2023 | 53.551 |  | 0.1896135 | 0.003220927
0182 | 2023 | 53.551 |  | 0.178442 | 0.003232733
0182 | 2023 | 52.609 |  | 0.2004831 | 0.003244654
0182 | 2023 | 52.609 |  | 0.2210145 | 0.003256575
0182 | 2023 | 52.609 |  | 0.1832729 | 0.003268612
0182 | 2023 | 49.276 |  | 0.1881039 | 0.003280534
0182 | 2023 | 50.266 |  | 0.1875 | 0.003292455
0182 | 2023 | 50.266 |  | 0.192029 | 0.003304376
0182 | 2023 | 50.266 |  | 0.1859903 | 0.003316298
0182 | 2023 | 50.266 |  | 0.15157 | 0.003328335
0182 | 2023 | 50.266 |  | 0.1917271 | 0.003340256
0182 | 2023 | 50.339 |  | 0.1823671 | 0.003352062
0182 | 2023 | 50.339 |  | 0.1917271 | 0.003363983
0182 | 2023 | 50.339 |  | 0.1859903 | 0.00337602
0182 | 2023 | 42.91 |  | 0.1881039 | 0.003387941
0182 | 2023 | 42.91 |  | 0.1884058 | 0.003399862
0182 | 2023 | 42.469 |  | 0.1865942 | 0.003411784
0182 | 2023 | 42.469 |  | 0.1875 | 0.003423705
0182 | 2023 | 43.865 |  | 0.1881039 | 0.003435742
0182 | 2023 | 43.865 |  | 0.1887077 | 0.003447663
0182 | 2023 | 45.921 |  | 0.1868961 | 0.003459585
0182 | 2023 | 45.921 |  | 0.1878019 | 0.003471622
0182 | 2023 | 47.61 |  | 0.1875 | 0.003483659
0182 | 2023 | 47.61 |  | 0.1887077 | 0.00349558
0182 | 2023 | 46.803 |  | 0.1871981 | 0.003507501
0182 | 2023 | 46.803 |  | 0.1878019 | 0.003519423
0182 | 2023 | 45.04 |  | 0.1884058 | 0.003531344
0182 | 2023 | 45.04 |  | 0.1859903 | 0.003543381
0182 | 2023 | 45.04 |  | 0.1893116 | 0.003555071
0182 | 2023 | 46.191 |  | 0.1875 | 0.003567108
0182 | 2023 | 46.191 |  | 0.1887077 | 0.003579145
0182 | 2023 | 48.02 |  | 0.1884058 | 0.003591182