## Sheet1
NREL ID | Fiscal Year | Temperature of flow below biomass(C) | Internal Temeprature(C) | Mass (g,Normalized) | Time from start(s) | SubjectID
0182 | 2023 | 473.943 |  | 0.9995955
0182 | 2023 | 576.376 |  | 0.9981489
0182 | 2023 | 576.376 |  | 0.9939614
0182 | 2023 | 595.999 |  | 0.9960749
0182 | 2023 | 595.999 |  | 0.9889793
0182 | 2023 | 595.999 |  | 0.9815153
0182 | 2023 | 601.703 |  | 0.9736268
0182 | 2023 | 601.703 |  | 0.9650745
0182 | 2023 | 605.717 |  | 0.9561875
0182 | 2023 | 605.717 |  | 0.946558
0182 | 2023 | 609.167 |  | 0.9368961
0182 | 2023 | 609.167 |  | 0.9260266
0182 | 2023 | 609.543 |  | 0.9094203
0182 | 2023 | 609.543 |  | 0.9012681
0182 | 2023 | 609.05 |  | 0.8855676
0182 | 2023 | 609.05 |  | 0.8698671
0182 | 2023 | 609.05 |  | 0.8599034
0182 | 2023 | 612.078 |  | 0.8469203
0182 | 2023 | 612.078 |  | 0.8333333
0182 | 2023 | 613.511 |  | 0.8164251
0182 | 2023 | 613.511 |  | 0.8019324
0182 | 2023 | 615.141 |  | 0.7892512
0182 | 2023 | 615.141 |  | 0.7693237
0182 | 2023 | 616.912 |  | 0.7524155
0182 | 2023 | 616.912 |  | 0.7355072
0182 | 2023 | 619.605 |  | 0.7173913
0182 | 2023 | 619.605 |  | 0.6932367
0182 | 2023 | 619.605 |  | 0.6721014
0182 | 2023 | 620.313 |  | 0.6539855
0182 | 2023 | 620.313 |  | 0.6352657
0182 | 2023 | 620.739 |  | 0.6123188
0182 | 2023 | 620.739 |  | 0.593901
0182 | 2023 | 622.368 |  | 0.5751812
0182 | 2023 | 622.368 |  | 0.5552536
0182 | 2023 | 622.723 |  | 0.5289855
0182 | 2023 | 622.723 |  | 0.513285
0182 | 2023 | 622.723 |  | 0.4918478
0182 | 2023 | 625.415 |  | 0.4655797
0182 | 2023 | 625.415 |  | 0.4474638
0182 | 2023 | 626.62 |  | 0.428442
0182 | 2023 | 626.62 |  | 0.4054952
0182 | 2023 | 627.186 |  | 0.3864734
0182 | 2023 | 627.186 |  | 0.3550725
0182 | 2023 | 627.21 |  | 0.3378623
0182 | 2023 | 627.21 |  | 0.3242754
0182 | 2023 | 629.548 |  | 0.3016304
0182 | 2023 | 629.548 |  | 0.2961957
0182 | 2023 | 629.548 |  | 0.281099
0182 | 2023 | 630.753 |  | 0.2657005
0182 | 2023 | 630.753 |  | 0.2490942
0182 | 2023 | 632.123 |  | 0.2349034
0182 | 2023 | 632.123 |  | 0.2267512
0182 | 2023 | 633.611 |  | 0.214372
0182 | 2023 | 633.611 |  | 0.2059179
0182 | 2023 | 634.461 |  | 0.1947464
0182 | 2023 | 634.461 |  | 0.1890097
0182 | 2023 | 634.461 |  | 0.1841787
0182 | 2023 | 635.666 |  | 0.1766304
0182 | 2023 | 635.666 |  | 0.1717995
0182 | 2023 | 636.705 |  | 0.1699879
0182 | 2023 | 636.705 |  | 0.1721014
0182 | 2023 | 637.484 |  | 0.1705918
0182 | 2023 | 637.484 |  | 0.1697762
0182 | 2023 | 638.264 |  | 0.1693736
0182 | 2023 | 638.264 |  | 0.1690154
0182 | 2023 | 638.264 |  | 0.168703
0182 | 2023 | 639.019 |  | 0.1684424
0182 | 2023 | 639.019 |  | 0.1682303
0182 | 2023 | 639.87 |  | 0.1680669
0182 | 2023 | 639.87 |  | 0.1679519
0182 | 2023 | 640.366 |  | 0.1678744
0182 | 2023 | 640.366 |  | 0.1657609
0182 | 2023 | 641.145 |  | 0.169686
0182 | 2023 | 641.145 |  | 0.1660628
0182 | 2023 | 641.523 |  | 0.165157
0182 | 2023 | 641.523 |  | 0.165157
0182 | 2023 | 642.373 |  | 0.165157
0182 | 2023 | 642.373 |  | 0.165157
0182 | 2023 | 642.373 |  | 0.1594203
0182 | 2023 | 643.79 |  | 0.1666667
0182 | 2023 | 643.79 |  | 0.1648551
0182 | 2023 | 643.531 |  | 0.1660628
0182 | 2023 | 643.531 |  | 0.1660628
0182 | 2023 | 643.956 |  | 0.1642512
0182 | 2023 | 643.956 |  | 0.1639493
0182 | 2023 | 644.097 |  | 0.1594203
0182 | 2023 | 644.097 |  | 0.1636473
0182 | 2023 | 644.097 |  | 0.1648551
0182 | 2023 | 644.806 |  | 0.1666667
0182 | 2023 | 645.42 |  | 0.1630435
0182 | 2023 | 645.42 |  | 0.1654589
0182 | 2023 | 645.42 |  | 0.1636473
0182 | 2023 | 645.42 |  | 0.1630435
0182 | 2023 | 645.42 |  | 0.1636473
0182 | 2023 | 646.554 |  | 0.1612319
0182 | 2023 | 646.554 |  | 0.1621377
0182 | 2023 | 646.884 |  | 0.1627415
0182 | 2023 | 646.884 |  | 0.160628
0182 | 2023 | 646.743 |  | 0.1624396
0182 | 2023 | 646.743 |  | 0.1588164
0182 | 2023 | 647.097 |  | 0.1654589
0182 | 2023 | 647.097 |  | 0.1603261
0182 | 2023 | 647.097 |  | 0.160628
0182 | 2023 | 647.947 |  | 0.1582126
0182 | 2023 | 647.947 |  | 0.1618357
0182 | 2023 | 648.798 |  | 0.16093
0182 | 2023 | 648.798 |  | 0.1645531
0182 | 2023 | 648.798 |  | 0.16093
0182 | 2023 | 648.798 |  | 0.1627415
0182 | 2023 | 649.223 |  | 0.1633454
0182 | 2023 | 649.223 |  | 0.160628
0182 | 2023 | 649.223 |  | 0.1612319
0182 | 2023 | 649.908 |  | 0.1636473
0182 | 2023 | 649.908 |  | 0.1645531
0182 | 2023 | 650.12 |  | 0.16093
0182 | 2023 | 650.12 |  | 0.1600242
0182 | 2023 | 650.191 |  | 0.1618357
0182 | 2023 | 650.191 |  | 0.1630435
0182 | 2023 | 650.97 |  | 0.1603261
0182 | 2023 | 650.97 |  | 0.1588164
0182 | 2023 | 651.49 |  | 0.1579106
0182 | 2023 | 651.49 |  | 0.1582126
0182 | 2023 | 651.278 |  | 0.1582126
0182 | 2023 | 651.278 |  | 0.1594203
0182 | 2023 | 651.278 |  | 0.1627415
0182 | 2023 | 651.632 |  | 0.1621377
0182 | 2023 | 651.632 |  | 0.1612319
0182 | 2023 | 652.246 |  | 0.16093
0182 | 2023 | 652.246 |  | 0.1612319
0182 | 2023 | 652.529 |  | 0.160628
0182 | 2023 | 652.529 |  | 0.1627415
0182 | 2023 | 652.388 |  | 0.1618357
0182 | 2023 | 652.388 |  | 0.1612319
0182 | 2023 | 652.388 |  | 0.1600242
0182 | 2023 | 653.45 |  | 0.1633454
0182 | 2023 | 653.45 |  | 0.1630435
0182 | 2023 | 653.687 |  | 0.1624396
0182 | 2023 | 653.687 |  | 0.156099
0182 | 2023 | 653.828 |  | 0.1509662
0182 | 2023 | 653.828 |  | 0.1618357
0182 | 2023 | 654.041 |  | 0.1684783
0182 | 2023 | 654.041 |  | 0.1763285
0182 | 2023 | 654.041 |  | 0.165157
0182 | 2023 | 654.159 |  | 0.1675725
0182 | 2023 | 654.159 |  | 0.160628
0182 | 2023 | 654.797 |  | 0.1636473
0182 | 2023 | 654.797 |  | 0.1639493
0182 | 2023 | 655.222 |  | 0.1573068
0182 | 2023 | 655.222 |  | 0.1618357
0182 | 2023 | 655.434 |  | 0.1600242
0182 | 2023 | 655.434 |  | 0.1612319
0182 | 2023 | 655.009 |  | 0.1711957 | 156.5981
0182 | 2023 | 655.009 |  | 0.1666667 | 157.6281
0182 | 2023 | 655.364 |  | 0.1669686 | 158.6581
0182 | 2023 | 655.364 |  | 0.1663647 | 159.6881
0182 | 2023 | 655.364 |  | 0.1672705 | 160.7081
0182 | 2023 | 656.001 |  | 0.1639493 | 161.7481
0182 | 2023 | 656.001 |  | 0.1657609 | 162.7781
0182 | 2023 | 656.285 |  | 0.1642512 | 163.8081
0182 | 2023 | 656.285 |  | 0.1657609 | 164.8381
0182 | 2023 | 656.71 |  | 0.1639493 | 165.8681
0182 | 2023 | 656.71 |  | 0.1660628 | 166.8981
0182 | 2023 | 656.497 |  | 0.1654589 | 167.9381
0182 | 2023 | 656.497 |  | 0.1612319 | 168.9681
0182 | 2023 | 656.497 |  | 0.1663647 | 169.9981
0182 | 2023 | 656.568 |  | 0.1612319 | 171.0281
0182 | 2023 | 656.568 |  | 0.165157 | 172.0581
0182 | 2023 | 657.017 |  | 0.1669686 | 173.0881
0182 | 2023 | 657.017 |  | 0.1642512 | 174.1181
0182 | 2023 | 657.867 |  | 0.245471 | 175.1481
0182 | 2023 | 657.867 |  | 0.1935386 | 176.1781
0182 | 2023 | 661.693 |  | 0.1805556 | 177.2381
0182 | 2023 | 661.693 |  | 0.1757246 | 178.2581
0182 | 2023 | 661.693 |  | 0.1766304 | 179.2981
0182 | 2023 | 663.654 |  | 0.241244 | 180.3181
0182 | 2023 | 663.654 |  | 0.1950483 | 181.3481
0182 | 2023 | 656.143 |  | 0.1908213 | 182.3781
0182 | 2023 | 656.143 |  | 0.1881039 | 183.3981
0182 | 2023 | 651.466 |  | 0.1881039 | 184.4281
0182 | 2023 | 651.466 |  | 0.1868961 | 185.4881
0182 | 2023 | 650.404 |  | 0.1871981 | 186.5181
0182 | 2023 | 650.404 |  | 0.1881039 | 187.5381
0182 | 2023 | 650.026 |  | 0.1881039 | 188.5781
0182 | 2023 | 650.026 |  | 0.1881039 | 189.6081
0182 | 2023 | 650.238 |  | 0.1884058 | 190.6381
0182 | 2023 | 650.238 |  | 0.1887077 | 191.6681
0182 | 2023 | 650.238 |  | 0.1868961 | 192.6981
0182 | 2023 | 650.522 |  | 0.1878019 | 193.7281
0182 | 2023 | 650.522 |  | 0.1884058 | 194.7581
0182 | 2023 | 650.947 |  | 0.1899155 | 195.7881
0182 | 2023 | 650.947 |  | 0.178744 | 196.8181
0182 | 2023 | 651.443 |  | 0.1766304 | 197.8881
0182 | 2023 | 651.443 |  | 0.1814614 | 198.8681
0182 | 2023 | 651.726 |  | 0.1772343 | 199.9081
0182 | 2023 | 651.726 |  | 0.1751208 | 200.9381
0182 | 2023 | 651.726 |  | 0.174215 | 201.9681
0182 | 2023 | 651.655 |  | 0.1751208 | 202.9981
0182 | 2023 | 651.655 |  | 0.174215 | 204.0281
0182 | 2023 | 651.797 |  | 0.173913 | 205.0581
0182 | 2023 | 651.797 |  | 0.1757246 | 206.0881
0182 | 2023 | 652.01 |  | 0.174215 | 207.1181
0182 | 2023 | 652.01 |  | 0.1745169 | 208.1581
0182 | 2023 | 652.293 |  | 0.1745169 | 209.1781
0182 | 2023 | 652.293 |  | 0.1748188 | 210.2181
0182 | 2023 | 652.293 |  | 0.1745169 | 211.2481
0182 | 2023 | 652.577 |  | 0.1736111 | 212.2781
0182 | 2023 | 652.577 |  | 0.1745169 | 213.3081
0182 | 2023 | 652.789 |  | 0.173913 | 214.3381
0182 | 2023 | 652.789 |  | 0.174215 | 215.3681
0182 | 2023 | 649.813 |  | 0.1237923 | 216.4181
0182 | 2023 | 649.813 |  | 0.1198671 | 217.4381
0182 | 2023 | 644.286 |  | 0.1002415 | 218.4681
0182 | 2023 | 644.286 |  | 0.1319444 | 219.4981
0182 | 2023 | 490.654 |  | -0.04770531 | 220.5281
0182 | 2023 | 490.654 |  | 0.1032609 | 221.5581
0182 | 2023 | 490.654 |  | 0.1597222 | 222.5981
0182 | 2023 | 315.649 |  | 0.1174517 | 223.6281
0182 | 2023 | 315.649 |  | 0.1766304 | 224.6581
0182 | 2023 | 215.266 |  | 0.2457729 | 225.6881
0182 | 2023 | 215.266 |  | 0.1482488 | 226.7081
0182 | 2023 | 152.778 |  | 0.160628 | 227.7381
0182 | 2023 | 152.778 |  | 0.2533213 | 228.7781
0182 | 2023 | 117.955 |  | -0.003321256 | 229.8081
0182 | 2023 | 117.955 |  | 0.2829106 | 230.8481
0182 | 2023 | 94.416 |  | 0.1748188 | 231.8781
0182 | 2023 | 94.416 |  | 0.2125604 | 232.9081
0182 | 2023 | 94.416 |  | 0.2349034 | 233.9381
0182 | 2023 | 79.128 |  | 0.2397343 | 234.9581
0182 | 2023 | 79.128 |  | 0.1820652 | 235.9981
0182 | 2023 | 68.646 |  | 0.1902174 | 237.0281
0182 | 2023 | 68.646 |  | 0.2246377 | 238.0681
0182 | 2023 | 61.473 |  | 0.5706522 | 239.0981
0182 | 2023 | 61.473 |  | 0.2913647 | 240.1281
0182 | 2023 | 56.256 |  | 0.0531401 | 241.1581
0182 | 2023 | 56.256 |  | 0.01419082 | 242.1881
0182 | 2023 | 56.256 |  | 0.1283213 | 243.2081
0182 | 2023 | 52.537 |  | 0.09571256 | 244.2481
0182 | 2023 | 52.537 |  | 0.02294686 | 245.2781
0182 | 2023 | 51.667 |  | 0.09601449 | 246.3181
0182 | 2023 | 51.667 |  | 0.08816425 | 247.3381
0182 | 2023 | 51.45 |  | 0.1216787 | 248.3681
0182 | 2023 | 51.45 |  | 0.1322464 | 249.4081
0182 | 2023 | 51.74 |  | 0.1612319 | 250.4381
0182 | 2023 | 51.74 |  | 0.1189614 | 251.4681
0182 | 2023 | 52.102 |  | 0.1256039 | 252.4981
0182 | 2023 | 52.102 |  | 0.1503623 | 253.5281
0182 | 2023 | 52.102 |  | 0.1494565 | 254.5581
0182 | 2023 | 52.464 |  | 0.1449275 | 255.5881
0182 | 2023 | 52.464 |  | 0.1500604 | 256.6281
0182 | 2023 | 52.971 |  | 0.1536836 | 257.6481
0182 | 2023 | 52.971 |  | 0.1195652 | 258.6881
0182 | 2023 | 53.261 |  | 0.7693237 | 259.7181
0182 | 2023 | 53.261 |  | 0.1926329 | 260.7481
0182 | 2023 | 54.565 |  | -0.4350845 | 261.7781
0182 | 2023 | 54.565 |  | -26.01872 | 262.8081
0182 | 2023 | 54.565 |  | 0.2243357 | 263.8481
0182 | 2023 | 54.42 |  | 0.1443237 | 264.8781
0182 | 2023 | 54.42 |  | 0.5818237 | 265.9181
0182 | 2023 | 53.334 |  | 0.1826691 | 266.9381
0182 | 2023 | 53.334 |  | 0.1844807 | 267.9681
0182 | 2023 | 53.962 |  | -3.161836 | 268.9981
0182 | 2023 | 53.962 |  | 2.508454 | 270.0281
0182 | 2023 | 53.962 |  | 0.2379227 | 271.0581
0182 | 2023 | 51.571 |  | 0.1545894 | 272.0881
0182 | 2023 | 51.571 |  | 0.196558 | 273.1181
0182 | 2023 | 51.571 |  | 0.2255435 | 274.1481
0182 | 2023 | 51.571 |  | 0.1748188 | 275.1781
0182 | 2023 | 53.551 |  | 0.1394928 | 276.2181
0182 | 2023 | 53.551 |  | 0.1799517 | 277.2481
0182 | 2023 | 53.551 |  | 0.1896135 | 278.2881
0182 | 2023 | 53.551 |  | 0.178442 | 279.3081
0182 | 2023 | 52.609 |  | 0.2004831 | 280.3381
0182 | 2023 | 52.609 |  | 0.2210145 | 281.3681
0182 | 2023 | 52.609 |  | 0.1832729 | 282.4081
0182 | 2023 | 49.276 |  | 0.1881039 | 283.4381
0182 | 2023 | 50.266 |  | 0.1875 | 284.4681
0182 | 2023 | 50.266 |  | 0.192029 | 285.4981
0182 | 2023 | 50.266 |  | 0.1859903 | 286.5281
0182 | 2023 | 50.266 |  | 0.15157 | 287.5681
0182 | 2023 | 50.266 |  | 0.1917271 | 288.5981
0182 | 2023 | 50.339 |  | 0.1823671 | 289.6181
0182 | 2023 | 50.339 |  | 0.1917271 | 290.6481
0182 | 2023 | 50.339 |  | 0.1859903 | 291.6881
0182 | 2023 | 42.91 |  | 0.1881039 | 292.7181
0182 | 2023 | 42.91 |  | 0.1884058 | 293.7481
0182 | 2023 | 42.469 |  | 0.1865942 | 294.7781
0182 | 2023 | 42.469 |  | 0.1875 | 295.8081
0182 | 2023 | 43.865 |  | 0.1881039 | 296.8481
0182 | 2023 | 43.865 |  | 0.1887077 | 297.8781
0182 | 2023 | 45.921 |  | 0.1868961 | 298.9081
0182 | 2023 | 45.921 |  | 0.1878019 | 299.9481
0182 | 2023 | 47.61 |  | 0.1875 | 300.9881
0182 | 2023 | 47.61 |  | 0.1887077 | 302.0181
0182 | 2023 | 46.803 |  | 0.1871981 | 303.0481
0182 | 2023 | 46.803 |  | 0.1878019 | 304.0781
0182 | 2023 | 45.04 |  | 0.1884058 | 305.1081
0182 | 2023 | 45.04 |  | 0.1859903 | 306.1481
0182 | 2023 | 45.04 |  | 0.1893116 | 307.1581
0182 | 2023 | 46.191 |  | 0.1875 | 308.1981
0182 | 2023 | 46.191 |  | 0.1887077 | 309.2381
0182 | 2023 | 48.02 |  | 0.1884058 | 310.2781