## Sheet1
NREL ID | Fiscal Year(FY) | Temperature of flow below biomass[°C] | Internal Temperature[°C] | Mass [g,Normalized] | Time from Start [s] | SubjectID
0183 | 2023 | 390.724 |  | 1.000138 | 0.3097002
0183 | 2023 | 515.933 |  | 0.999781 | 1.339701
0183 | 2023 | 515.933 |  | 0.9987093 | 2.3697
0183 | 2023 | 544.101 |  | 0.9963982 | 3.3897
0183 | 2023 | 544.101 |  | 0.9983628 | 4.4197
0183 | 2023 | 544.101 |  | 0.9869024 | 5.4697
0183 | 2023 | 551.612 |  | 0.9869024 | 6.4797
0183 | 2023 | 551.612 |  | 0.9839555 | 7.519701
0183 | 2023 | 555.203 |  | 0.9787164 | 8.5497
0183 | 2023 | 555.203 |  | 0.9715128 | 9.579701
0183 | 2023 | 556.893 |  | 0.9669286 | 10.6097
0183 | 2023 | 556.893 |  | 0.9623445 | 11.6397
0183 | 2023 | 556.893 |  | 0.9557957 | 12.6797
0183 | 2023 | 559.17 |  | 0.9502292 | 13.7097
0183 | 2023 | 559.17 |  | 0.9417158 | 14.7397
0183 | 2023 | 562.268 |  | 0.9279633 | 15.7797
0183 | 2023 | 562.268 |  | 0.9256713 | 16.8097
0183 | 2023 | 563.113 |  | 0.9184676 | 17.8497
0183 | 2023 | 563.113 |  | 0.9096267 | 18.8897
0183 | 2023 | 566.071 |  | 0.8991487 | 19.9297
0183 | 2023 | 566.071 |  | 0.8827767 | 20.9597
0183 | 2023 | 567.432 |  | 0.8722986 | 22.0197
0183 | 2023 | 567.432 |  | 0.8647675 | 23.0097
0183 | 2023 | 567.432 |  | 0.8523248 | 24.0397
0183 | 2023 | 568.066 |  | 0.8421742 | 25.0697
0183 | 2023 | 568.066 |  | 0.8310413 | 26.0997
0183 | 2023 | 568.137 |  | 0.8199083 | 27.1297
0183 | 2023 | 568.137 |  | 0.8074656 | 28.1697
0183 | 2023 | 570.085 |  | 0.7982973 | 29.1997
0183 | 2023 | 570.085 |  | 0.7858546 | 30.2297
0183 | 2023 | 570.085 |  | 0.7707924 | 31.2597
0183 | 2023 | 571.845 |  | 0.7603143 | 32.2897
0183 | 2023 | 571.845 |  | 0.7465619 | 33.3197
0183 | 2023 | 572.268 |  | 0.7364113 | 34.3597
0183 | 2023 | 572.268 |  | 0.7206942 | 35.3897
0183 | 2023 | 572.902 |  | 0.705632 | 36.4297
0183 | 2023 | 572.902 |  | 0.68926 | 37.4397
0183 | 2023 | 573.841 |  | 0.6715783 | 38.4797
0183 | 2023 | 573.841 |  | 0.6584807 | 39.5097
0183 | 2023 | 574.897 |  | 0.6437459 | 40.5597
0183 | 2023 | 574.897 |  | 0.6293386 | 41.5597
0183 | 2023 | 577.291 |  | 0.6139489 | 42.5897
0183 | 2023 | 577.291 |  | 0.5975769 | 43.6597
0183 | 2023 | 577.291 |  | 0.5798952 | 44.6697
0183 | 2023 | 577.714 |  | 0.5667976 | 45.7097
0183 | 2023 | 577.714 |  | 0.5448592 | 46.7397
0183 | 2023 | 578.77 |  | 0.5314342 | 47.7797
0183 | 2023 | 578.77 |  | 0.518664 | 48.8097
0183 | 2023 | 579.756 |  | 0.5013098 | 49.8397
0183 | 2023 | 579.756 |  | 0.4833006 | 50.8697
0183 | 2023 | 579.896 |  | 0.4698756 | 51.8997
0183 | 2023 | 579.896 |  | 0.4554682 | 52.9297
0183 | 2023 | 579.896 |  | 0.4286182 | 53.9597
0183 | 2023 | 580.624 |  | 0.4092993 | 54.9897
0183 | 2023 | 580.624 |  | 0.3886706 | 56.0197
0183 | 2023 | 582.173 |  | 0.3801572 | 57.0497
0183 | 2023 | 582.173 |  | 0.3605108 | 58.0797
0183 | 2023 | 583.441 |  | 0.3497053 | 59.1097
0183 | 2023 | 583.441 |  | 0.3349705 | 60.1297
0183 | 2023 | 583.699 |  | 0.3212181 | 61.1697
0183 | 2023 | 583.699 |  | 0.3041912 | 62.1897
0183 | 2023 | 583.699 |  | 0.2966601 | 63.2197
0183 | 2023 | 584.262 |  | 0.2842174 | 64.2497
0183 | 2023 | 584.262 |  | 0.267518 | 65.2797
0183 | 2023 | 585.812 |  | 0.2599869 | 66.3197
0183 | 2023 | 585.812 |  | 0.2524558 | 67.3497
0183 | 2023 | 586.305 |  | 0.2423052 | 68.3797
0183 | 2023 | 586.305 |  | 0.2334643 | 69.4097
0183 | 2023 | 586.657 |  | 0.224296 | 70.4397
0183 | 2023 | 586.657 |  | 0.2141454 | 71.4697
0183 | 2023 | 588.065 |  | 0.2072692 | 72.4997
0183 | 2023 | 588.065 |  | 0.197446 | 73.5297
0183 | 2023 | 589.051 |  | 0.1958088 | 74.5697
0183 | 2023 | 589.051 |  | 0.1856582 | 75.5997
0183 | 2023 | 589.051 |  | 0.1846758 | 76.6297
0183 | 2023 | 589.614 |  | 0.1800917 | 77.6697
0183 | 2023 | 589.614 |  | 0.1814014 | 78.6997
0183 | 2023 | 590.248 |  | 0.1771447 | 79.7397
0183 | 2023 | 590.248 |  | 0.1751801 | 80.7497
0183 | 2023 | 591.516 |  | 0.1751801 | 81.8097
0183 | 2023 | 591.516 |  | 0.1722331 | 82.8097
0183 | 2023 | 591.586 |  | 0.1745252 | 83.8597
0183 | 2023 | 591.586 |  | 0.1712508 | 84.8897
0183 | 2023 | 591.586 |  | 0.1735429 | 85.9197
0183 | 2023 | 592.408 |  | 0.1702685 | 86.9497
0183 | 2023 | 592.76 |  | 0.1689587 | 87.9797
0183 | 2023 | 592.76 |  | 0.1679764 | 88.9997
0183 | 2023 | 592.76 |  | 0.1689587 | 90.0397
0183 | 2023 | 593.041 |  | 0.1683039 | 91.0697
0183 | 2023 | 593.041 |  | 0.1666667 | 92.0997
0183 | 2023 | 593.886 |  | 0.1660118 | 93.1297
0183 | 2023 | 593.886 |  | 0.1686313 | 94.1597
0183 | 2023 | 593.886 |  | 0.1673215 | 95.1897
0183 | 2023 | 594.661 |  | 0.1673215 | 96.2197
0183 | 2023 | 594.661 |  | 0.1660118 | 97.2597
0183 | 2023 | 594.45 |  | 0.1637197 | 98.2897
0183 | 2023 | 594.45 |  | 0.1660118 | 99.3197
0183 | 2023 | 594.731 |  | 0.1692862 | 100.3497
0183 | 2023 | 594.731 |  | 0.1653569 | 101.3797
0183 | 2023 | 595.717 |  | 0.1630648 | 102.4097
0183 | 2023 | 595.717 |  | 0.1640472 | 103.4497
0183 | 2023 | 595.647 |  | 0.1653569 | 104.4797
0183 | 2023 | 595.647 |  | 0.1630648 | 105.5097
0183 | 2023 | 596.492 |  | 0.1640472 | 106.5397
0183 | 2023 | 596.492 |  | 0.1633923 | 107.5597
0183 | 2023 | 596.374 |  | 0.1620825 | 108.6097
0183 | 2023 | 596.374 |  | 0.1620825 | 109.6397
0183 | 2023 | 596.374 |  | 0.1640472 | 110.6597
0183 | 2023 | 597.219 |  | 0.1588081 | 111.6897
0183 | 2023 | 597.219 |  | 0.1640472 | 112.7197
0183 | 2023 | 597.501 |  | 0.1633923 | 113.7497
0183 | 2023 | 597.501 |  | 0.1617551 | 114.7897
0183 | 2023 | 598.064 |  | 0.1617551 | 115.8197
0183 | 2023 | 598.064 |  | 0.1620825 | 116.8497
0183 | 2023 | 598.675 |  | 0.1637197 | 117.8797
0183 | 2023 | 598.675 |  | 0.1614276 | 118.9197
0183 | 2023 | 598.816 |  | 0.1584807 | 119.9497
0183 | 2023 | 598.816 |  | 0.16241 | 120.9797
0183 | 2023 | 598.745 |  | 0.1597904 | 122.0097
0183 | 2023 | 598.745 |  | 0.1588081 | 123.0297
0183 | 2023 | 598.745 |  | 0.159463 | 124.0797
0183 | 2023 | 599.121 |  | 0.1719057 | 125.1097
0183 | 2023 | 599.121 |  | 0.1522593 | 126.1297
0183 | 2023 | 599.684 |  | 0.1820563 | 127.1597
0183 | 2023 | 599.684 |  | 0.1525868 | 128.1897
0183 | 2023 | 600.107 |  | 0.1581532 | 129.2197
0183 | 2023 | 600.107 |  | 0.1683039 | 130.2597
0183 | 2023 | 600.74 |  | 0.1696136 | 131.2897
0183 | 2023 | 600.74 |  | 0.159463 | 132.3297
0183 | 2023 | 600.74 |  | 0.1604453 | 133.3497
0183 | 2023 | 600.928 |  | 0.1686313 | 134.3897
0183 | 2023 | 600.928 |  | 0.1692862 | 135.4297
0183 | 2023 | 601.21 |  | 0.1850033 | 136.4597
0183 | 2023 | 601.21 |  | 0.1584807 | 137.4897
0183 | 2023 | 601.491 |  | 0.1663392 | 138.5197
0183 | 2023 | 601.491 |  | 0.1588081 | 139.5597
0183 | 2023 | 602.407 |  | 0.1630648 | 140.5897
0183 | 2023 | 602.407 |  | 0.1578258 | 141.6297
0183 | 2023 | 602.407 |  | 0.1450557 | 142.6397
0183 | 2023 | 602.759 |  | 0.1525868 | 143.6797
0183 | 2023 | 602.759 |  | 0.1568435 | 144.7097
0183 | 2023 | 602.477 |  | 0.156516 | 145.7397
0183 | 2023 | 602.477 |  | 0.1597904 | 146.7697
0183 | 2023 | 602.689 |  | 0.159463 | 147.8097
0183 | 2023 | 602.689 |  | 0.1588081 | 148.8297
0183 | 2023 | 602.689 |  | 0.1578258 | 149.8597
0183 | 2023 | 603.534 |  | 0.1617551 | 150.8897
0183 | 2023 | 603.534 |  | 0.1620825 | 151.9297
0183 | 2023 | 603.322 |  | 0.1614276 | 152.9597
0183 | 2023 | 603.322 |  | 0.1591356 | 153.9897
0183 | 2023 | 602.9 |  | 0.1574984 | 155.0197
0183 | 2023 | 602.9 |  | 0.1591356 | 156.0497
0183 | 2023 | 603.933 |  | 0.1568435 | 157.0897
0183 | 2023 | 603.933 |  | 0.2400131 | 158.1197
0183 | 2023 | 603.933 |  | 0.184021 | 159.1697
0183 | 2023 | 604.989 |  | 0.1738703 | 160.1997
0183 | 2023 | 604.989 |  | 0.1712508 | 161.2197
0183 | 2023 | 607.383 |  | 0.1686313 | 162.3197
0183 | 2023 | 607.383 |  | 0.1784545 | 163.2897
0183 | 2023 | 604.566 |  | 0.1908972 | 164.3097
0183 | 2023 | 604.566 |  | 0.1846758 | 165.3497
0183 | 2023 | 590.412 |  | 0.1850033 | 166.3797
0183 | 2023 | 590.412 |  | 0.1853307 | 167.4097
0183 | 2023 | 584.92 |  | 0.1850033 | 168.4397
0183 | 2023 | 584.92 |  | 0.1843484 | 169.4797
0183 | 2023 | 583.3 |  | 0.184021 | 170.5097
0183 | 2023 | 583.3 |  | 0.1817289 | 171.5397
0183 | 2023 | 583.3 |  | 0.1823838 | 172.5697
0183 | 2023 | 582.784 |  | 0.1814014 | 173.6097
0183 | 2023 | 582.784 |  | 0.172888 | 174.6397
0183 | 2023 | 583.77 |  | 0.1712508 | 175.6597
0183 | 2023 | 583.77 |  | 0.1705959 | 176.6997
0183 | 2023 | 583.629 |  | 0.1764898 | 177.7297
0183 | 2023 | 583.629 |  | 0.1702685 | 178.7597
0183 | 2023 | 583.91 |  | 0.1696136 | 179.7797
0183 | 2023 | 583.91 |  | 0.1692862 | 180.8097
0183 | 2023 | 584.075 |  | 0.1702685 | 181.8597
0183 | 2023 | 584.075 |  | 0.1696136 | 182.8797
0183 | 2023 | 584.075 |  | 0.167649 | 183.9197
0183 | 2023 | 584.216 |  | 0.1656843 | 184.9597
0183 | 2023 | 584.216 |  | 0.1679764 | 185.9797
0183 | 2023 | 584.497 |  | 0.1669941 | 187.0097
0183 | 2023 | 584.497 |  | 0.1686313 | 188.0397
0183 | 2023 | 584.849 |  | 0.1666667 | 189.0697
0183 | 2023 | 584.849 |  | 0.1679764 | 190.0997
0183 | 2023 | 584.849 |  | 0.1702685 | 191.1297
0183 | 2023 | 585.201 |  | 0.1689587 | 192.1697
0183 | 2023 | 585.201 |  | 0.1689587 | 193.1897
0183 | 2023 | 585.483 |  | 0.1679764 | 194.2197
0183 | 2023 | 585.483 |  | 0.1679764 | 195.2597
0183 | 2023 | 585.765 |  | 0.167649 | 196.3097
0183 | 2023 | 585.765 |  | 0.1699411 | 197.3497
0183 | 2023 | 586.258 |  | 0.1715783 | 198.3797
0183 | 2023 | 586.258 |  | 0.05140799 | 199.4097
0183 | 2023 | 580.202 |  | 0.2796333 | 200.4397
0183 | 2023 | 580.202 |  | 0.2043222 | 201.4797
0183 | 2023 | 541.894 |  | 0.1591356 | 202.5097
0183 | 2023 | 541.894 |  | 0.1057629 | 203.5397
0183 | 2023 | 344.647 |  | 0.1303209 | 204.5697
0183 | 2023 | 344.647 |  | 0.1037983 | 205.6097
0183 | 2023 | 344.647 |  | 0.1175508 | 206.6397
0183 | 2023 | 233.627 |  | 0.1656843 | 0.002403584
0183 | 2023 | 233.627 |  | 0.1663392 | 0.002415506
0183 | 2023 | 170.293 |  | 0.1895874 | 0.002427427
0183 | 2023 | 170.293 |  | 0.1198428 | 0.002439464
0183 | 2023 | 130.426 |  | -0.1182056 | 0.002451385
0183 | 2023 | 130.426 |  | -0.02750491 | 0.002463191
0183 | 2023 | 102.579 |  | 0.1208251 | 0.002475112
0183 | 2023 | 102.579 |  | 0.1211526 | 0.002487034
0183 | 2023 | 83.668 |  | 0.1090373 | 0.002498955
0183 | 2023 | 83.668 |  | 0.1293386 | 0.002510876
0183 | 2023 | 83.668 |  | 0.09037328 | 0.002522913
0183 | 2023 | 70.047 |  | -0.0124427 | 0.00253495
0183 | 2023 | 70.047 |  | 0.1715783 | 0.002546872
0183 | 2023 | 59.758 |  | 0.1001965 | 0.002558909
0183 | 2023 | 59.758 |  | 0.06254093 | 0.00257083
0183 | 2023 | 54.831 |  | 0.07203667 | 0.002582751
0183 | 2023 | 54.831 |  | 0.111002 | 0.002594672
0183 | 2023 | 52.44 |  | 0.1247544 | 0.002606709
0183 | 2023 | 52.44 |  | 0.1535691 | 0.002618631
0183 | 2023 | 52.44 |  | 0.2017027 | 0.002630552
0183 | 2023 | 51.063 |  | 0.124427 | 0.002642473
0183 | 2023 | 51.063 |  | 0.1280288 | 0.002654626
0183 | 2023 | 50.242 |  | 0.1558612 | 0.002666547
0183 | 2023 | 50.242 |  | 0.1404715 | 0.002678353
0183 | 2023 | 49.735 |  | 0.1787819 | 0.00269039
0183 | 2023 | 49.735 |  | 0.1561886 | 0.002702311
0183 | 2023 | 49.228 |  | 0.1519319 | 0.002714117
0183 | 2023 | 49.228 |  | 0.1679764 | 0.002726154
0183 | 2023 | 48.866 |  | 0.1686313 | 0.002738075
0183 | 2023 | 48.866 |  | 0.1643746 | 0.002749881
0183 | 2023 | 48.866 |  | 0.1601179 | 0.002762034
0183 | 2023 | 48.648 |  | 0.1470203 | 0.002773955
0183 | 2023 | 48.648 |  | 0.167649 | 0.002786108
0183 | 2023 | 48.431 |  | -18.25868 | 0.002798029
0183 | 2023 | 48.431 |  | -1.347413 | 0.00280995
0183 | 2023 | 50.025 |  | -4.436804 | 0.002821872
0183 | 2023 | 50.025 |  | 0.6286837 | 0.002833793
0183 | 2023 | 49.083 |  | 0.1987557 | 0.002845598
0183 | 2023 | 49.083 |  | 0.2812705 | 0.00285752
0183 | 2023 | 47.996 |  | 0.270465 | 0.002869441
0183 | 2023 | 47.996 |  | 0.154224 | 0.002881478
0183 | 2023 | 47.996 |  | 0.1584807 | 0.002893399
0183 | 2023 | 47.195 |  | 0.2341192 | 0.002905321
0183 | 2023 | 47.195 |  | 0.262279 | 0.002917242
0183 | 2023 | 45.97 |  | -1.10871 | 0.002929163
0183 | 2023 | 45.97 |  | 0.8572364 | 0.0029412
0183 | 2023 | 46.338 |  | 12.08972 | 0.002953122
0183 | 2023 | 46.338 |  | 0.1679764 | 0.002965043
0183 | 2023 | 46.925 |  | 0.1709234 | 0.002976964
0183 | 2023 | 46.925 |  | 0.229535 | 0.002988885
0183 | 2023 | 46.925 |  | 0.197446 | 0.003000807
0183 | 2023 | 47.585 |  | 0.140799 | 0.003012728
0183 | 2023 | 47.585 |  | 0.172888 | 0.003024997
0183 | 2023 | 46.68 |  | 0.2075966 | 0.003036918
0183 | 2023 | 46.68 |  | 0.1493124 | 0.003048723
0183 | 2023 | 44.477 |  | 0.2239686 | 0.003060413
0183 | 2023 | 44.477 |  | 0.164702 | 0.00307245
0183 | 2023 | 43.302 |  | 0.1699411 | 0.003084256
0183 | 2023 | 43.302 |  | 0.1516045 | 0.003096293
0183 | 2023 | 43.302 |  | 0.1823838 | 0.003108214
0183 | 2023 | 45.579 |  | 0.1656843 | 0.003120251
0183 | 2023 | 45.579 |  | 0.1931893 | 0.003132057
0183 | 2023 | 42.861 |  | 0.1751801 | 0.003143978
0183 | 2023 | 42.861 |  | 0.1774722 | 0.003155899
0183 | 2023 | 43.081 |  | 0.1630648 | 0.003168052
0183 | 2023 | 43.081 |  | 0.1774722 | 0.003179858
0183 | 2023 | 43.008 |  | 0.1529142 | 0.003191779
0183 | 2023 | 43.008 |  | 0.1679764 | 0.003204047
0183 | 2023 | 43.228 |  | 0.1876228 | 0.003215969
0183 | 2023 | 43.228 |  | 0.184021 | 0.003227774
0183 | 2023 | 44.477 |  | 0.1889325 | 0.003239811
0183 | 2023 | 44.477 |  | 0.1597904 | 0.003251617
0183 | 2023 | 44.477 |  | 0.1941716 | 0.003263654
0183 | 2023 | 45.652 |  | 0.1830386 | 0.003275575
0183 | 2023 | 45.652 |  | 0.1814014 | 0.003287497
0183 | 2023 | 45.358 |  | 0.1869679 | 0.003299418
0183 | 2023 | 45.358 |  | 0.1709234 | 0.003311339
0183 | 2023 | 44.991 |  | 0.1699411 | 0.00332326
0183 | 2023 | 44.991 |  | 0.175835 | 0.003335182
0183 | 2023 | 43.742 |  | 0.1823838 | 0.003347103
0183 | 2023 | 43.742 |  | 0.1899149 | 0.00335914
0183 | 2023 | 43.742 |  | 0.1928618 | 0.003371061
0183 | 2023 | 44.697 |  | 0.1496398 | 0.003382983
0183 | 2023 | 44.697 |  | 0.1859856 | 0.003394788
0183 | 2023 | 44.257 |  | 0.1836935 | 0.003406941
0183 | 2023 | 44.257 |  | 0.1800917 | 0.003418862
0183 | 2023 | 42.053 |  | 0.1817289 | 0.003430784
0183 | 2023 | 42.053 |  | 0.1814014 | 0.003443052
0183 | 2023 | 42.567 |  | 0.2010478 | 0.003454973
0183 | 2023 | 42.567 |  | 0.1964637 | 0.003466895
0183 | 2023 | 44.11 |  | 0.1696136 | 0.003478816
0183 | 2023 | 44.11 |  | 0.2043222 | 0.003490737
0183 | 2023 | 44.11 |  | 0.1922069 | 0.003502659
0183 | 2023 | 44.11 |  | 0.167649 | 0.00351458
0183 | 2023 | 44.11 |  | 0.1925344 | 0.003526617
0183 | 2023 | 43.669 |  | 0.1853307 | 0.003538538
0183 | 2023 | 43.669 |  | 0.1843484 | 0.003550459
0183 | 2023 | 44.183 |  | 0.1722331 | 0.003562381
0183 | 2023 | 44.183 |  | 0.1948265 | 0.003574534
0183 | 2023 | 44.403 |  | 0.1941716 | 0.003586339
0183 | 2023 | 44.403 |  | 0.1663392 | 0.00359826
0183 | 2023 | 43.963 |  | 0.1948265 | 0.003610413
0183 | 2023 | 43.963 |  | 0.1886051 | 0.003622219
0183 | 2023 | 43.963 |  | 0.1807466 | 0.00363414
0183 | 2023 | 43.302 |  | 0.1859856 | 0.003646177