## Sheet1
NREL ID | Fiscal Year | Temperature of flow below biomass(C) | Internal Temeprature(C) | Mass (g,Normalized) | Time from start(s) | SubjectID
0184 | 2023 | 466.623 |  | 0.9992227 | 0.6737428
0184 | 2023 | 571.822 |  | 0.9968729 | 1.693743
0184 | 2023 | 571.822 |  | 0.9930926 | 2.723742
0184 | 2023 | 592.807 |  | 0.9877551 | 3.763743
0184 | 2023 | 592.807 |  | 0.9789639 | 4.793743
0184 | 2023 | 600.834 |  | 0.9720565 | 5.823743
0184 | 2023 | 600.834 |  | 0.9673469 | 6.853742
0184 | 2023 | 604.355 |  | 0.9638932 | 7.883743
0184 | 2023 | 604.355 |  | 0.9507064 | 8.913742
0184 | 2023 | 606.045 |  | 0.9450549 | 9.953742
0184 | 2023 | 606.045 |  | 0.9340659 | 10.98374
0184 | 2023 | 606.045 |  | 0.922135 | 12.00374
0184 | 2023 | 609.003 |  | 0.9105181 | 13.04374
0184 | 2023 | 609.003 |  | 0.900157 | 14.07374
0184 | 2023 | 610.552 |  | 0.8863422 | 15.10374
0184 | 2023 | 610.552 |  | 0.8712716 | 16.14374
0184 | 2023 | 611.045 |  | 0.855887 | 17.17374
0184 | 2023 | 611.045 |  | 0.8414443 | 18.20374
0184 | 2023 | 612.732 |  | 0.8248038 | 19.24374
0184 | 2023 | 612.732 |  | 0.8103611 | 20.27374
0184 | 2023 | 612.732 |  | 0.7833595 | 21.30374
0184 | 2023 | 615.424 |  | 0.7623234 | 22.33374
0184 | 2023 | 615.424 |  | 0.744741 | 23.36374
0184 | 2023 | 615.779 |  | 0.7309262 | 24.39374
0184 | 2023 | 615.779 |  | 0.7127159 | 25.45374
0184 | 2023 | 617.337 |  | 0.688854 | 26.45374
0184 | 2023 | 617.337 |  | 0.6734694 | 27.50374
0184 | 2023 | 620.054 |  | 0.655573 | 28.52374
0184 | 2023 | 620.054 |  | 0.6317111 | 29.55374
0184 | 2023 | 620.054 |  | 0.6144427 | 30.58374
0184 | 2023 | 621.612 |  | 0.5924647 | 31.62374
0184 | 2023 | 621.612 |  | 0.5733124 | 32.65374
0184 | 2023 | 622.604 |  | 0.5535322 | 33.68374
0184 | 2023 | 622.604 |  | 0.5302983 | 34.71374
0184 | 2023 | 624.376 |  | 0.5164835 | 35.74374
0184 | 2023 | 624.376 |  | 0.4926217 | 36.77374
0184 | 2023 | 625.864 |  | 0.4621664 | 37.80374
0184 | 2023 | 625.864 |  | 0.444584 | 38.83374
0184 | 2023 | 626.572 |  | 0.4263736 | 39.87374
0184 | 2023 | 626.572 |  | 0.410989 | 40.90374
0184 | 2023 | 627.139 |  | 0.3921507 | 41.93374
0184 | 2023 | 627.139 |  | 0.3767661 | 42.97374
0184 | 2023 | 627.139 |  | 0.3594976 | 44.00374
0184 | 2023 | 629.454 |  | 0.3394035 | 45.03374
0184 | 2023 | 629.454 |  | 0.322763 | 46.06374
0184 | 2023 | 630.517 |  | 0.3076923 | 47.09374
0184 | 2023 | 630.517 |  | 0.2897959 | 48.11374
0184 | 2023 | 632.005 |  | 0.2747253 | 49.15374
0184 | 2023 | 632.005 |  | 0.2593407 | 50.18374
0184 | 2023 | 632.572 |  | 0.2477237 | 51.22374
0184 | 2023 | 632.572 |  | 0.2320251 | 52.24374
0184 | 2023 | 632.572 |  | 0.2244898 | 53.28374
0184 | 2023 | 633.658 |  | 0.2078493 | 54.30374
0184 | 2023 | 633.658 |  | 0.1981162 | 55.33374
0184 | 2023 | 634.721 |  | 0.189011 | 56.36374
0184 | 2023 | 634.721 |  | 0.1846154 | 57.39374
0184 | 2023 | 636.209 |  | 0.1786499 | 58.43374
0184 | 2023 | 636.209 |  | 0.1736264 | 59.46374
0184 | 2023 | 637.744 |  | 0.166719 | 60.49374
0184 | 2023 | 637.744 |  | 0.1711146 | 61.53374
0184 | 2023 | 637.744 |  | 0.1701727 | 62.56374
0184 | 2023 | 638.736 |  | 0.166405 | 63.59374
0184 | 2023 | 638.736 |  | 0.1679749 | 64.63374
0184 | 2023 | 639.09 |  | 0.166405 | 65.66374
0184 | 2023 | 639.09 |  | 0.166405 | 66.69374
0184 | 2023 | 639.161 |  | 0.1642072 | 67.72374
0184 | 2023 | 639.161 |  | 0.1676609 | 68.74374
0184 | 2023 | 640.059 |  | 0.1642072 | 69.80374
0184 | 2023 | 640.059 |  | 0.1632653 | 70.83374
0184 | 2023 | 640.838 |  | 0.1623234 | 71.86374
0184 | 2023 | 640.838 |  | 0.1569859 | 72.89374
0184 | 2023 | 641.617 |  | 0.1642072 | 73.93374
0184 | 2023 | 641.617 |  | 0.1638932 | 74.96374
0184 | 2023 | 641.617 |  | 0.1654631 | 76.00374
0184 | 2023 | 641.783 |  | 0.1629513 | 77.03374
0184 | 2023 | 641.783 |  | 0.1620094 | 78.05374
0184 | 2023 | 642.846 |  | 0.1582418 | 79.09374
0184 | 2023 | 642.846 |  | 0.1626374 | 80.12374
0184 | 2023 | 643.058 |  | 0.1607535 | 81.16374
0184 | 2023 | 643.058 |  | 0.1566719 | 82.19374
0184 | 2023 | 643.909 |  | 0.1601256 | 83.23374
0184 | 2023 | 643.909 |  | 0.1585557 | 84.26374
0184 | 2023 | 643.909 |  | 0.1576138 | 85.29374
0184 | 2023 | 644.404 |  | 0.1598116 | 86.33374
0184 | 2023 | 644.404 |  | 0.1601256 | 87.36374
0184 | 2023 | 645.113 |  | 0.1601256 | 88.39374
0184 | 2023 | 645.113 |  | 0.1585557 | 89.41374
0184 | 2023 | 645.822 |  | 0.1572998 | 90.44374
0184 | 2023 | 645.822 |  | 0.1604396 | 91.47374
0184 | 2023 | 645.822 |  | 0.1598116 | 92.50374
0184 | 2023 | 645.822 |  | 0.1613815 | 93.53374
0184 | 2023 | 645.822 |  | 0.1601256 | 94.56374
0184 | 2023 | 646.53 |  | 0.1572998 | 95.60374
0184 | 2023 | 646.53 |  | 0.1591837 | 96.66374
0184 | 2023 | 646.601 |  | 0.1585557 | 97.69374
0184 | 2023 | 646.601 |  | 0.1604396 | 98.71374
0184 | 2023 | 647.026 |  | 0.1572998 | 99.74374
0184 | 2023 | 647.026 |  | 0.1594976 | 100.7737
0184 | 2023 | 647.262 |  | 0.1598116 | 101.8037
0184 | 2023 | 647.262 |  | 0.1591837 | 102.8437
0184 | 2023 | 647.475 |  | 0.1582418 | 103.8637
0184 | 2023 | 647.475 |  | 0.1604396 | 104.9037
0184 | 2023 | 647.475 |  | 0.155416 | 105.9337
0184 | 2023 | 648.892 |  | 0.1601256 | 106.9637
0184 | 2023 | 648.892 |  | 0.1572998 | 107.9937
0184 | 2023 | 649.364 |  | 0.1579278 | 109.0237
0184 | 2023 | 649.364 |  | 0.1566719 | 110.0337
0184 | 2023 | 649.223 |  | 0.1579278 | 111.0937
0184 | 2023 | 649.223 |  | 0.1576138 | 112.1437
0184 | 2023 | 649.294 |  | 0.1585557 | 113.1637
0184 | 2023 | 649.294 |  | 0.155416 | 114.1937
0184 | 2023 | 649.931 |  | 0.1544741 | 115.2337
0184 | 2023 | 649.931 |  | 0.1610675 | 116.2737
0184 | 2023 | 649.931 |  | 0.1601256 | 117.3037
0184 | 2023 | 650.167 |  | 0.1711146 | 118.3137
0184 | 2023 | 650.167 |  | 0.1588697 | 119.3637
0184 | 2023 | 650.38 |  | 0.1588697 | 120.3837
0184 | 2023 | 650.38 |  | 0.1632653 | 121.4137
0184 | 2023 | 650.593 |  | 0.1638932 | 122.4637
0184 | 2023 | 650.593 |  | 0.1466248 | 123.4737
0184 | 2023 | 651.348 |  | 0.1513344 | 124.4937
0184 | 2023 | 651.348 |  | 0.1488226 | 125.5237
0184 | 2023 | 651.348 |  | 0.1620094 | 126.5737
0184 | 2023 | 651.348 |  | 0.1642072 | 127.6037
0184 | 2023 | 651.348 |  | 0.1582418 | 128.6437
0184 | 2023 | 651.703 |  | 0.156044 | 129.6737
0184 | 2023 | 651.703 |  | 0.1425432 | 130.7037
0184 | 2023 | 652.411 |  | 0.1748823 | 131.7337
0184 | 2023 | 652.411 |  | 0.2050235 | 132.7537
0184 | 2023 | 652.199 |  | 0.1400314 | 133.8037
0184 | 2023 | 652.199 |  | 0.1425432 | 134.8137
0184 | 2023 | 652.695 |  | 0.1516484 | 135.8537
0184 | 2023 | 652.695 |  | 0.1598116 | 136.8837
0184 | 2023 | 652.695 |  | 0.1566719 | 137.9237
0184 | 2023 | 653.049 |  | 0.1585557 | 138.9537
0184 | 2023 | 653.049 |  | 0.1547881 | 139.9937
0184 | 2023 | 653.191 |  | 0.1538462 | 141.0237
0184 | 2023 | 653.191 |  | 0.1563579 | 142.0537
0184 | 2023 | 654.395 |  | 0.1579278 | 143.0837
0184 | 2023 | 654.395 |  | 0.156044 | 144.1037
0184 | 2023 | 653.828 |  | 0.1563579 | 145.1437
0184 | 2023 | 653.828 |  | 0.1585557 | 146.1737
0184 | 2023 | 653.828 |  | 0.1987441 | 147.2037
0184 | 2023 | 656.733 |  | 0.1758242 | 148.2337
0184 | 2023 | 656.733 |  | 0.1679749 | 149.3137
0184 | 2023 | 660.229 |  | 0.2018838 | 150.3437
0184 | 2023 | 660.229 |  | 0.1871272 | 151.3737
0184 | 2023 | 652.222 |  | 0.1868132 | 152.3937
0184 | 2023 | 652.222 |  | 0.1864992 | 153.4337
0184 | 2023 | 647.121 |  | 0.1874411 | 154.4737
0184 | 2023 | 647.121 |  | 0.1871272 | 155.5037
0184 | 2023 | 645.751 |  | 0.1861852 | 156.5337
0184 | 2023 | 645.751 |  | 0.1852433 | 157.5637
0184 | 2023 | 645.751 |  | 0.1846154 | 158.6037
0184 | 2023 | 645.822 |  | 0.1880691 | 159.6237
0184 | 2023 | 645.822 |  | 0.188697 | 160.6537
0184 | 2023 | 645.892 |  | 0.188697 | 161.6837
0184 | 2023 | 645.892 |  | 0.1896389 | 162.7137
0184 | 2023 | 646.318 |  | 0.1880691 | 163.7437
0184 | 2023 | 646.318 |  | 0.188697 | 164.7837
0184 | 2023 | 646.483 |  | 0.1896389 | 165.8137
0184 | 2023 | 646.483 |  | 0.1902669 | 166.8537
0184 | 2023 | 646.766 |  | 0.189325 | 167.8937
0184 | 2023 | 646.766 |  | 0.1843014 | 168.9037
0184 | 2023 | 646.766 |  | 0.1783359 | 169.9337
0184 | 2023 | 647.758 |  | 0.1767661 | 170.9637
0184 | 2023 | 647.758 |  | 0.1764521 | 171.9937
0184 | 2023 | 648.089 |  | 0.177394 | 173.0337
0184 | 2023 | 648.089 |  | 0.1764521 | 174.0637
0184 | 2023 | 648.231 |  | 0.1755102 | 175.0837
0184 | 2023 | 648.231 |  | 0.1758242 | 176.1537
0184 | 2023 | 648.302 |  | 0.1755102 | 177.1837
0184 | 2023 | 648.302 |  | 0.1755102 | 178.2137
0184 | 2023 | 648.585 |  | 0.1748823 | 179.2437
0184 | 2023 | 648.585 |  | 0.1755102 | 180.2537
0184 | 2023 | 648.585 |  | 0.1748823 | 181.2837
0184 | 2023 | 648.821 |  | 0.1751962 | 182.3237
0184 | 2023 | 648.821 |  | 0.1761381 | 183.3637
0184 | 2023 | 649.105 |  | 0.1755102 | 184.3837
0184 | 2023 | 649.105 |  | 0.1748823 | 185.4137
0184 | 2023 | 649.388 |  | 0.1751962 | 186.4537
0184 | 2023 | 649.388 |  | 0.1758242 | 187.4937
0184 | 2023 | 649.648 |  | 0.1745683 | 188.5037
0184 | 2023 | 649.648 |  | 0.1758242 | 189.5737
0184 | 2023 | 649.648 |  | 0.1751962 | 190.5737
0184 | 2023 | 650.073 |  | 0.1758242 | 191.6037
0184 | 2023 | 650.073 |  | 0.1745683 | 192.6437
0184 | 2023 | 650.286 |  | 0.1742543 | 193.6737
0184 | 2023 | 650.286 |  | 0.1745683 | 194.7037
0184 | 2023 | 650.64 |  | 0.1748823 | 195.7437
0184 | 2023 | 650.64 |  | 0.1736264 | 196.7637
0184 | 2023 | 650.734 |  | 0.1751962 | 197.7937
0184 | 2023 | 650.734 |  | 0.1745683 | 198.8237
0184 | 2023 | 650.947 |  | 0.1758242 | 199.8637
0184 | 2023 | 650.947 |  | 0.1748823 | 200.8837
0184 | 2023 | 651.301 |  | 0.1742543 | 201.9237
0184 | 2023 | 651.301 |  | 0.1748823 | 202.9537
0184 | 2023 | 651.301 |  | 0.1751962 | 203.9937
0184 | 2023 | 651.561 |  | 0.1739403 | 205.0137
0184 | 2023 | 651.561 |  | 0.1755102 | 206.0537
0184 | 2023 | 651.844 |  | 0.1642072 | 207.0737
0184 | 2023 | 651.844 |  | 0.3271586 | 208.1037
0184 | 2023 | 646.955 |  | 0.2593407 | 209.1337
0184 | 2023 | 646.955 |  | 0.1058085 | 210.1637
0184 | 2023 | 531.543 |  | -1.286342 | 211.2037
0184 | 2023 | 531.543 |  | 0.1522763 | 212.2337
0184 | 2023 | 531.543 |  | 0.2474097 | 213.2637
0184 | 2023 | 350.499 |  | 0.09544741 | 214.3037
0184 | 2023 | 350.499 |  | 0.1733124 | 215.3337
0184 | 2023 | 239.902 |  | 0.03453689 | 216.3637
0184 | 2023 | 239.902 |  | 0.2015699 | 217.3937
0184 | 2023 | 176.046 |  | 0.3513344 | 218.4137
0184 | 2023 | 176.046 |  | 0.1742543 | 219.4537
0184 | 2023 | 132.214 |  | 0.1117739 | 220.4837
0184 | 2023 | 132.214 |  | 0.1321821 | 221.5037
0184 | 2023 | 132.214 |  | 0.1626374 | 222.5337
0184 | 2023 | 106.009 |  | 0.1036107 | 223.5737
0184 | 2023 | 106.009 |  | 0.1039246 | 224.6037
0184 | 2023 | 87.75 |  | 0.04427002 | 225.6437
0184 | 2023 | 87.75 |  | 0.3167975 | 226.6837
0184 | 2023 | 76.737 |  | 0.2508634 | 227.7137
0184 | 2023 | 76.737 |  | 0.09984301 | 228.7537
0184 | 2023 | 69.322 |  | 0.1456829 | 229.7737
0184 | 2023 | 69.322 |  | 0.1136578 | 230.8037
0184 | 2023 | 65.627 |  | 0.1158556 | 231.8437
0184 | 2023 | 65.627 |  | 0.122449 | 232.8737
0184 | 2023 | 65.627 |  | 0.1265306 | 233.9037
0184 | 2023 | 63.743 |  | 0.1284144 | 234.9337
0184 | 2023 | 63.743 |  | 0.1202512 | 235.9737
0184 | 2023 | 62.439 |  | 0.144427 | 237.0037
0184 | 2023 | 62.439 |  | 0.1594976 | 238.0437
0184 | 2023 | 61.932 |  | 0.1516484 | 239.0737
0184 | 2023 | 61.932 |  | 0.1579278 | 240.1037
0184 | 2023 | 61.424 |  | 0.1610675 | 241.1437
0184 | 2023 | 61.424 |  | 0.1610675 | 242.1737
0184 | 2023 | 60.99 |  | 0.1660911 | 243.2037
0184 | 2023 | 60.99 |  | 0.1902669 | 244.2337
0184 | 2023 | 60.99 |  | -1.286342 | 245.2637
0184 | 2023 | 60.941 |  | -1.286342 | 246.3037
0184 | 2023 | 60.941 |  | -1.286342 | 247.3237
0184 | 2023 | 61.883 |  | 0.1353218 | 248.3537
0184 | 2023 | 61.883 |  | 0.188697 | 249.3837
0184 | 2023 | 60.289 |  | -2.863736 | 250.4237
0184 | 2023 | 60.289 |  | 0.0744113 | 251.4537
0184 | 2023 | 59.42 |  | 0.1711146 | 252.4837
0184 | 2023 | 59.42 |  | 0.1902669 | 253.5137
0184 | 2023 | 59.42 |  | 0.1582418 | 254.5437
0184 | 2023 | 60.507 |  | 0.1729984 | 255.5737
0184 | 2023 | 60.507 |  | 0.1905808 | 256.6037
0184 | 2023 | 60.434 |  | 0.1924647 | 257.6337
0184 | 2023 | 60.434 |  | 0.188383 | 258.6637
0184 | 2023 | 58.405 |  | 0.1751962 | 259.7037
0184 | 2023 | 58.405 |  | 0.1679749 | 260.7437
0184 | 2023 | 56.642 |  | 0.1868132 | 261.7637
0184 | 2023 | 56.642 |  | 0.1949765 | 262.7937
0184 | 2023 | 54.541 |  | 0.1456829 | 263.8237
0184 | 2023 | 54.541 |  | 0.1541601 | 264.8537
0184 | 2023 | 54.541 |  | 0.1940345 | 265.8837
0184 | 2023 | 50.918 |  | 0.1849294 | 266.9237
0184 | 2023 | 50.918 |  | 0.1817896 | 267.9537
0184 | 2023 | 48.817 |  | 0.1899529 | 268.9837
0184 | 2023 | 48.817 |  | 0.1874411 | 270.0137
0184 | 2023 | 48.382 |  | 0.1937206 | 271.0437
0184 | 2023 | 48.382 |  | 0.1855573 | 272.0737
0184 | 2023 | 49.614 |  | 0.1874411 | 273.1137
0184 | 2023 | 49.614 |  | 0.1877551 | 274.1437
0184 | 2023 | 49.614 |  | 0.1880691 | 275.1837
0184 | 2023 | 47.73 |  | 0.1902669 | 276.2137
0184 | 2023 | 47.73 |  | 0.188697 | 277.2537
0184 | 2023 | 45.726 |  | 0.188383 | 278.2837
0184 | 2023 | 45.726 |  | 0.189325 | 279.3137
0184 | 2023 | 45.726 |  | 0.1896389 | 280.3437
0184 | 2023 | 45.726 |  | 0.1896389 | 281.3637
0184 | 2023 | 47.048 |  | 0.1899529 | 282.4037
0184 | 2023 | 47.048 |  | 0.1915228 | 283.4237
0184 | 2023 | 47.17 |  | 0.1921507 | 284.4637
0184 | 2023 | 47.17 |  | 0.1899529 | 285.5037
0184 | 2023 | 47.17 |  | 0.1899529 | 286.5237
0184 | 2023 | 45.04 |  | 0.1915228 | 287.5537
0184 | 2023 | 45.04 |  | 0.1927786 | 288.5837
0184 | 2023 | 45.775 |  | 0.1921507 | 289.6237
0184 | 2023 | 45.775 |  | 0.1924647 | 290.6437
0184 | 2023 | 47.023 |  | 0.1927786 | 291.6837
0184 | 2023 | 47.023 |  | 0.1924647 | 292.7137
0184 | 2023 | 48.141 |  | 0.1912088 | 293.7337
0184 | 2023 | 48.141 |  | 0.1927786 | 294.7737
0184 | 2023 | 47.268 |  | 0.1946625 | 295.8137
0184 | 2023 | 47.268 |  | 0.1918367 | 296.8337
0184 | 2023 | 47.268 |  | 0.1940345 | 297.8637
0184 | 2023 | 48.938 |  | 0.1949765 | 298.9037
0184 | 2023 | 48.938 |  | 0.1934066 | 299.9437
0184 | 2023 | 48.382 |  | 0.1940345 | 300.9637
0184 | 2023 | 48.382 |  | 0.1943485 | 302.0237
0184 | 2023 | 48.238 |  | 0.1946625 | 303.0237
0184 | 2023 | 48.238 |  | 0.1943485 | 304.0537
0184 | 2023 | 49.469 |  | 0.1946625 | 305.0837
0184 | 2023 | 49.469 |  | 0.1934066 | 306.1137
0184 | 2023 | 49.469 |  | 0.1940345 | 307.1437
0184 | 2023 | 48.745 |  | 0.1971743 | 308.1837
0184 | 2023 | 48.745 |  | 0.1959184 | 309.2137
0184 | 2023 | 48.189 |  | 0.2065934 | 310.2437