## Sheet1
GUID | Material | Weight(g) | Diameter | Length(mm) | Source | Detail | Comment | Reference | Fiscal year | NREL ID
f4c58c4c-7495-6b42-b0a5-1fc9fbf4d89c | Pine | 0.5002 | 9.525 mm | 12 | INL pine block Æ7" x 4" | #2 top from Todd's coring of upper 1.2" layer | #1 is in crack of pine block |  | 2023 | 0017
f4c58c4c-7495-6b42-b0a5-1fc9fbf4d89c | Pine | 0.4823 | 9.525 mm | 12 | INL pine block Æ7" x 4" | #2 bottom from Todd's coring of upper 1.2" layer | #1 is in crack of pine block |  | 2023 | 0018
f4c58c4c-7495-6b42-b0a5-1fc9fbf4d89c | Pine | 0.502 | 9.525 mm | 12 | INL pine block Æ7" x 4" | #3 top from Todd's coring of upper 1.2" layer | potential crack |  | 2023 | 0019
f4c58c4c-7495-6b42-b0a5-1fc9fbf4d89c | Pine | 0.4989 | 9.525 mm | 12 | INL pine block Æ7" x 4" | #3 bottom from Todd's coring of upper 1.2" layer | potential crack |  | 2023 | 0020
f4c58c4c-7495-6b42-b0a5-1fc9fbf4d89c | Pine | -9999 | 9.525 mm | 12 | INL pine block Æ7" x 4" | #4 top from Todd's coring of upper 1.2" layer | Not Found |  | 2023 | 0021
f4c58c4c-7495-6b42-b0a5-1fc9fbf4d89c | Pine | -9999 | 9.525 mm | 12 | INL pine block Æ7" x 4" | #4 bottom from Todd's coring of upper 1.2" layer | Not Found |  | 2023 | 0022
f4c58c4c-7495-6b42-b0a5-1fc9fbf4d89c | Pine | 0.4858 | 9.525 mm | 12 | INL pine block Æ7" x 4" | #5 top from Todd's coring of upper 1.2" layer | one crack |  | 2023 | 0023
f4c58c4c-7495-6b42-b0a5-1fc9fbf4d89c | Pine | -9999 | 9.525 mm | 12 | INL pine block Æ7" x 4" | #5 bottom from Todd's coring of upper 1.2" layer | one crack |  | 2023 | 0024
f4c58c4c-7495-6b42-b0a5-1fc9fbf4d89c | Pine | -9999 | 9.525 mm | 12 | INL pine block Æ7" x 4" | #6 top from Todd's coring of upper 1.2" layer | one crack |  | 2023 | 0025
f4c58c4c-7495-6b42-b0a5-1fc9fbf4d89c | Pine | -9999 | 9.525 mm | 12 | INL pine block Æ7" x 4" | #6 bottom from Todd's coring of upper 1.2" layer | one crack |  | 2023 | 0026
f4c58c4c-7495-6b42-b0a5-1fc9fbf4d89c | Pine | -9999 | 9.525 mm | 12 | INL pine block Æ7" x 4" | #7 top from Todd's coring of upper 1.2" layer | two cracks, one small one large |  | 2023 | 0027
f4c58c4c-7495-6b42-b0a5-1fc9fbf4d89c | Pine | -9999 | 9.525 mm | 12 | INL pine block Æ7" x 4" | #7 bottom from Todd's coring of upper 1.2" layer | might be sharpie contaminated |  | 2023 | 0028
f4c58c4c-7495-6b42-b0a5-1fc9fbf4d89c | Pine | -9999 | 9.525 mm | 12 | INL pine block Æ7" x 4" | #8 top from Todd's coring of upper 1.2" layer | Not Found |  | 2023 | 0029
f4c58c4c-7495-6b42-b0a5-1fc9fbf4d89c | Pine | -9999 | 9.525 mm | 12 | INL pine block Æ7" x 4" | #8 bottom from Todd's coring of upper 1.2" layer | Not Found |  | 2023 | 0030
f4c58c4c-7495-6b42-b0a5-1fc9fbf4d89c | Pine | -9999 | 9.525 mm | 12 | INL pine block Æ7" x 4" | #9 top from Todd's coring of upper 1.2" layer | Not Found |  | 2023 | 0031
f4c58c4c-7495-6b42-b0a5-1fc9fbf4d89c | Pine | -9999 | 9.525 mm | 12 | INL pine block Æ7" x 4" | #9 bottom from Todd's coring of upper 1.2" layer | Not Found |  | 2023 | 0032
f4c58c4c-7495-6b42-b0a5-1fc9fbf4d89c | Pine | -9999 | 9.525 mm | 12 | INL pine block Æ7" x 4" | #10 top from Todd's coring of upper 1.2" layer | split in half |  | 2023 | 0033
f4c58c4c-7495-6b42-b0a5-1fc9fbf4d89c | Pine | -9999 | 9.525 mm | 12 | INL pine block Æ7" x 4" | #10 bottom from Todd's coring of upper 1.2" layer | Not Found |  | 2023 | 0034
f4c58c4c-7495-6b42-b0a5-1fc9fbf4d89c | Pine | -9999 | 9.525 mm | 12 | INL pine block Æ7" x 4" | #11 top from Todd's coring of upper 1.2" layer | split in half |  | 2023 | 0035
f4c58c4c-7495-6b42-b0a5-1fc9fbf4d89c | Pine | -9999 | 9.525 mm | 12 | INL pine block Æ7" x 4" | #11 bottom from Todd's coring of upper 1.2" layer | Not Found |  | 2023 | 0036
f4c58c4c-7495-6b42-b0a5-1fc9fbf4d89c | Pine | -9999 | 9.525 mm | 12 | INL pine block Æ7" x 4" | #12 top from Todd's coring of upper 1.2" layer | Not Found |  | 2023 | 0037
f4c58c4c-7495-6b42-b0a5-1fc9fbf4d89c | Pine | -9999 | 9.525 mm | 12 | INL pine block Æ7" x 4" | #12 bottom from Todd's coring of upper 1.2" layer | Not Found |  | 2023 | 0038
f4c58c4c-7495-6b42-b0a5-1fc9fbf4d89c | Pine | -9999 | Not Found | -9999 | INL pine block Æ7" x 4" | #13 top from Todd's coring of upper 1.2" layer | Not Found |  | 2023 | 0039
f4c58c4c-7495-6b42-b0a5-1fc9fbf4d89c | Pine | -9999 | Not Found | -9999 | INL pine block Æ7" x 4" | #13 bottom from Todd's coring of upper 1.2" layer | Not Found |  | 2023 | 0040
f4c58c4c-7495-6b42-b0a5-1fc9fbf4d89c | Pine | -9999 | Not Found | -9999 | INL pine block Æ7" x 4" | #14 top from Todd's coring of upper 1.2" layer | had flat section, used it as practice piece for length |  | 2023 | 0041
f4c58c4c-7495-6b42-b0a5-1fc9fbf4d89c | Pine | -9999 | Not Found | -9999 | INL pine block Æ7" x 4" | #14 bottom from Todd's coring of upper 1.2" layer | had flat section, used it as practice piece for length |  | 2023 | 0042
f4c58c4c-7495-6b42-b0a5-1fc9fbf4d89c | Pine | -9999 | Not Found | -9999 | INL pine block Æ7" x 4" | #15 top from Todd's coring of upper 1.2" layer | Not Found |  | 2023 | 0043
f4c58c4c-7495-6b42-b0a5-1fc9fbf4d89c | Pine | -9999 | Not Found | -9999 | INL pine block Æ7" x 4" | #15 bottom from Todd's coring of upper 1.2" layer | Not Found |  | 2023 | 0044
f4c58c4c-7495-6b42-b0a5-1fc9fbf4d89c | Pine | -9999 | 9.525 mm | 12 | INL pine block Æ7" x 4" | #16 top from Todd's coring of upper 1.2" layer | drilled #91 hole |  | 2023 | 0045
f4c58c4c-7495-6b42-b0a5-1fc9fbf4d89c | Pine | 0.4911 | 9.525 mm | 12 | INL pine block Æ7" x 4" | #16 bottom from Todd's coring of upper 1.2" layer | drilled #91 hole |  | 2023 | 0046
f4c58c4c-7495-6b42-b0a5-1fc9fbf4d89c | Pine | -9999 | Not Found | -9999 | INL pine block Æ7" x 4" | #17 top from Todd's coring of upper 1.2" layer | Not Found |  | 2023 | 0047
f4c58c4c-7495-6b42-b0a5-1fc9fbf4d89c | Pine | -9999 | Not Found | -9999 | INL pine block Æ7" x 4" | #17 bottom from Todd's coring of upper 1.2" layer | Not Found |  | 2023 | 0048
f4c58c4c-7495-6b42-b0a5-1fc9fbf4d89c | Pine | -9999 | Not Found | -9999 | INL pine block Æ7" x 4" | #18 top from Todd's coring of upper 1.2" layer | Not Found |  | 2023 | 0049
f4c58c4c-7495-6b42-b0a5-1fc9fbf4d89c | Pine | -9999 | Not Found | -9999 | INL pine block Æ7" x 4" | #18 bottom from Todd's coring of upper 1.2" layer | Not Found |  | 2023 | 0050
f4c58c4c-7495-6b42-b0a5-1fc9fbf4d89c | Pine | -9999 | Not Found | -9999 | INL pine block Æ7" x 4" | #19 top from Todd's coring of upper 1.2" layer | Not Found |  | 2023 | 0051
f4c58c4c-7495-6b42-b0a5-1fc9fbf4d89c | Pine | -9999 | Not Found | -9999 | INL pine block Æ7" x 4" | #19 bottom from Todd's coring of upper 1.2" layer | Not Found |  | 2023 | 0052
f4c58c4c-7495-6b42-b0a5-1fc9fbf4d89c | Pine | -9999 | 9.525 mm | 11.6 | INL pine block Æ7" x 4" | #20 top from Todd's coring of upper 1.2" layer | has flat section |  | 2023 | 0053
f4c58c4c-7495-6b42-b0a5-1fc9fbf4d89c | Pine | -9999 | 9.525 mm | 12 | INL pine block Æ7" x 4" | #20 bottom from Todd's coring of upper 1.2" layer | has slight flat section |  | 2023 | 0054
f4c58c4c-7495-6b42-b0a5-1fc9fbf4d89c | Pine | -9999 | Not Found | -9999 | INL pine block Æ7" x 4" | #21 top from Todd's coring of upper 1.2" layer | had flat section, used it as practice piece for length |  | 2023 | 0055
f4c58c4c-7495-6b42-b0a5-1fc9fbf4d89c | Pine | -9999 | Not Found | -9999 | INL pine block Æ7" x 4" | #21 bottom from Todd's coring of upper 1.2" layer | had flat section, used it as practice piece for length |  | 2023 | 0056
f4c58c4c-7495-6b42-b0a5-1fc9fbf4d89c | Pine | -9999 | Not Found | -9999 | INL pine block Æ7" x 4" | #22 top from Todd's coring of upper 1.2" layer | Not Found |  | 2023 | 0057
f4c58c4c-7495-6b42-b0a5-1fc9fbf4d89c | Pine | -9999 | Not Found | -9999 | INL pine block Æ7" x 4" | #22 bottom from Todd's coring of upper 1.2" layer | Not Found |  | 2023 | 0058
f4c58c4c-7495-6b42-b0a5-1fc9fbf4d89c | Pine | -9999 | Not Found | -9999 | INL pine block Æ7" x 4" | #23 top from Todd's coring of upper 1.2" layer | Not Found |  | 2023 | 0059
f4c58c4c-7495-6b42-b0a5-1fc9fbf4d89c | Pine | -9999 | Not Found | -9999 | INL pine block Æ7" x 4" | #23 bottom from Todd's coring of upper 1.2" layer | Not Found |  | 2023 | 0060
f4c58c4c-7495-6b42-b0a5-1fc9fbf4d89c | Pine | -9999 | Not Found | -9999 | INL pine block Æ7" x 4" | #24 top from Todd's coring of upper 1.2" layer | Not Found |  | 2023 | 0061
f4c58c4c-7495-6b42-b0a5-1fc9fbf4d89c | Pine | -9999 | Not Found | -9999 | INL pine block Æ7" x 4" | #24 bottom from Todd's coring of upper 1.2" layer | Not Found |  | 2023 | 0062
f4c58c4c-7495-6b42-b0a5-1fc9fbf4d89c | Pine | -9999 | Not Found | -9999 | INL pine block Æ7" x 4" | #25 top from Todd's coring of upper 1.2" layer | Not Found |  | 2023 | 0063
f4c58c4c-7495-6b42-b0a5-1fc9fbf4d89c | Pine | -9999 | Not Found | -9999 | INL pine block Æ7" x 4" | #25 bottom from Todd's coring of upper 1.2" layer | Not Found |  | 2023 | 0064
f4c58c4c-7495-6b42-b0a5-1fc9fbf4d89c | Pine | -9999 | Not Found | -9999 | INL pine block Æ7" x 4" | #26 top from Todd's coring of upper 1.2" layer | Not Found |  | 2023 | 0065
f4c58c4c-7495-6b42-b0a5-1fc9fbf4d89c | Pine | -9999 | Not Found | -9999 | INL pine block Æ7" x 4" | #26 bottom from Todd's coring of upper 1.2" layer | Not Found |  | 2023 | 0066
f4c58c4c-7495-6b42-b0a5-1fc9fbf4d89c | Pine | -9999 | Not Found | -9999 | INL pine block Æ7" x 4" | #27 top from Todd's coring of upper 1.2" layer | Not Found |  | 2023 | 0067
f4c58c4c-7495-6b42-b0a5-1fc9fbf4d89c | Pine | -9999 | Not Found | -9999 | INL pine block Æ7" x 4" | #27 bottom from Todd's coring of upper 1.2" layer | Not Found |  | 2023 | 0068
f4c58c4c-7495-6b42-b0a5-1fc9fbf4d89c | Pine | -9999 | Not Found | -9999 | INL pine block Æ7" x 4" | #28 top from Todd's coring of upper 1.2" layer | Not Found |  | 2023 | 0069
f4c58c4c-7495-6b42-b0a5-1fc9fbf4d89c | Pine | -9999 | Not Found | -9999 | INL pine block Æ7" x 4" | #28 bottom from Todd's coring of upper 1.2" layer | Not Found |  | 2023 | 0070
069a649a-e17f-4f7c-a96e-b76f6b5f710f | Pine - pelletized | 0.2775 | 6mm | 8 | INL pelletized | Not Found | Not Found |  | 2023 | 0071
069a649a-e17f-4f7c-a96e-b76f6b5f710f | Pine - pelletized | 0.2612 | 6mm | 8 | INL pelletized | Not Found | Not Found |  | 2023 | 0072
069a649a-e17f-4f7c-a96e-b76f6b5f710f | Pine - pelletized | 0.2661 | 6mm | 8 | INL pelletized | Not Found | Not Found |  | 2023 | 0073
069a649a-e17f-4f7c-a96e-b76f6b5f710f | Pine - pelletized | 0.2883 | 6mm | 8 | INL pelletized | Not Found | Not Found |  | 2023 | 0074
Not Found | Stainless tube | 0.7775 | 9.525 mm | 12 | 316SS tubing | Not Found | Not Found |  | 2023 | 0075
069a649a-e17f-4f7c-a96e-b76f6b5f710f | Pine - pelletized | 0.278 | 6mm | 8 | INL pelletized | Not Found | Not Found |  | 2023 | 0076
069a649a-e17f-4f7c-a96e-b76f6b5f710f | Pine - pelletized | 0.2814 | 6mm | 8 | INL pelletized | Not Found | Not Found |  | 2023 | 0077
069a649a-e17f-4f7c-a96e-b76f6b5f710f | Pine - pelletized | 0.2575 | 6mm | 8 | INL pelletized | Not Found | Not Found |  | 2023 | 0078
069a649a-e17f-4f7c-a96e-b76f6b5f710f | Pine - pelletized | 0.2584 | 6mm | 8 | INL pelletized | Not Found | Not Found |  | 2023 | 0079
069a649a-e17f-4f7c-a96e-b76f6b5f710f | Pine - pelletized | 0.2775 | 6mm | 8 | INL pelletized | Not Found | Not Found |  | 2023 | 0080
069a649a-e17f-4f7c-a96e-b76f6b5f710f | Pine - pelletized | -9999 | 6mm | 8 | INL pelletized | Not Found | Not Found |  | 2023 | 0081
069a649a-e17f-4f7c-a96e-b76f6b5f710f | Pine - pelletized | -9999 | 6mm | 8 | INL pelletized | Not Found | Not Found |  | 2023 | 0082
069a649a-e17f-4f7c-a96e-b76f6b5f710f | Pine - pelletized | -9999 | 6mm | 8 | INL pelletized | Not Found | Not Found |  | 2023 | 0083
Not Found | Stainless tube | 0.3696 | 6mm | 8 | 316SS tubing | Not Found | Not Found |  | 2023 | 0084
069a649a-e17f-4f7c-a96e-b76f6b5f710f | Pine - pelletized | -9999 | 6mm | 8 | INL pelletized | Not Found | Not Found |  | 2023 | 0085
069a649a-e17f-4f7c-a96e-b76f6b5f710f | Pine - pelletized | -9999 | 6mm | 8 | INL pelletized | Not Found | Not Found |  | 2023 | 0086
069a649a-e17f-4f7c-a96e-b76f6b5f710f | Pine - pelletized | -9999 | 6mm | 8 | INL pelletized | Not Found | Not Found |  | 2023 | 0087
069a649a-e17f-4f7c-a96e-b76f6b5f710f | Pine - pelletized | -9999 | 6mm | 8 | INL pelletized | Not Found | Not Found |  | 2023 | 0088
069a649a-e17f-4f7c-a96e-b76f6b5f710f | Pine - pelletized | -9999 | 6mm | 8 | INL pelletized | Not Found | Not Found |  | 2023 | 0089
069a649a-e17f-4f7c-a96e-b76f6b5f710f | Pine - pelletized | -9999 | 6mm | 8 | INL pelletized | Not Found | Not Found |  | 2023 | 0090
069a649a-e17f-4f7c-a96e-b76f6b5f710f | Pine - pelletized | -9999 | 6mm | 8 | INL pelletized | Not Found | Not Found |  | 2023 | 0091
069a649a-e17f-4f7c-a96e-b76f6b5f710f | Pine - pelletized | -9999 | 6mm | 8 | INL pelletized | Not Found | Not Found |  | 2023 | 0092
f4c58c4c-7495-6b42-b0a5-1fc9fbf4d89c | Pine | -9999 | 6mm | 8 | INL pine block Æ7" x 4" | #2 top from Todd's coring of second 1" layer | #1 is in crack of pine block |  | 2023 | 0093
f4c58c4c-7495-6b42-b0a5-1fc9fbf4d89c | Pine | -9999 | 6mm | 8 | INL pine block Æ7" x 4" | #2 bottom from Todd's coring of second 1" layer | #1 is in crack of pine block |  | 2023 | 0094
f4c58c4c-7495-6b42-b0a5-1fc9fbf4d89c | Pine | -9999 | 6mm | 8 | INL pine block Æ7" x 4" | #3 top from Todd's coring of second 1" layer | Not Found |  | 2023 | 0095
f4c58c4c-7495-6b42-b0a5-1fc9fbf4d89c | Pine | -9999 | 6mm | 8 | INL pine block Æ7" x 4" | #3 bottom from Todd's coring of second 1" layer | Not Found |  | 2023 | 0096
f4c58c4c-7495-6b42-b0a5-1fc9fbf4d89c | Pine | -9999 | 6mm | 8 | INL pine block Æ7" x 4" | #4 top from Todd's coring of second 1" layer | Not Found |  | 2023 | 0097
f4c58c4c-7495-6b42-b0a5-1fc9fbf4d89c | Pine | -9999 | 6mm | 8 | INL pine block Æ7" x 4" | #4 bottom from Todd's coring of second 1" layer | Not Found |  | 2023 | 0098
f4c58c4c-7495-6b42-b0a5-1fc9fbf4d89c | Pine | -9999 | 6mm | 8 | INL pine block Æ7" x 4" | #5 top from Todd's coring of second 1" layer | Not Found |  | 2023 | 0099
f4c58c4c-7495-6b42-b0a5-1fc9fbf4d89c | Pine | -9999 | 6mm | 8 | INL pine block Æ7" x 4" | #5 bottom from Todd's coring of second 1" layer | Not Found |  | 2023 | 0100
f4c58c4c-7495-6b42-b0a5-1fc9fbf4d89c | Pine | -9999 | 6mm | 8 | INL pine block Æ7" x 4" | #6 top from Todd's coring of second 1" layer | Not Found |  | 2023 | 0101
f4c58c4c-7495-6b42-b0a5-1fc9fbf4d89c | Pine | -9999 | 6mm | 8 | INL pine block Æ7" x 4" | #6 bottom from Todd's coring of second 1" layer | Not Found |  | 2023 | 0102
f4c58c4c-7495-6b42-b0a5-1fc9fbf4d89c | Pine | -9999 | 6mm | 8 | INL pine block Æ7" x 4" | #7 top from Todd's coring of second 1" layer | Not Found |  | 2023 | 0103
f4c58c4c-7495-6b42-b0a5-1fc9fbf4d89c | Pine | -9999 | 6mm | 8 | INL pine block Æ7" x 4" | #7 bottom from Todd's coring of second 1" layer | Not Found |  | 2023 | 0104
f4c58c4c-7495-6b42-b0a5-1fc9fbf4d89c | Pine | 0.1382 | 6mm | 8 | INL pine block Æ7" x 4" | #8 top from Todd's coring of second 1" layer | Not Found |  | 2023 | 0105
f4c58c4c-7495-6b42-b0a5-1fc9fbf4d89c | Pine | 0.1413 | 6mm | 8 | INL pine block Æ7" x 4" | #8 bottom from Todd's coring of second 1" layer | Not Found |  | 2023 | 0106
f4c58c4c-7495-6b42-b0a5-1fc9fbf4d89c | Pine | 0.1321 | 6mm | 8 | INL pine block Æ7" x 4" | #9 top from Todd's coring of second 1" layer | Not Found |  | 2023 | 0107
f4c58c4c-7495-6b42-b0a5-1fc9fbf4d89c | Pine | 0.1342 | 6mm | 8 | INL pine block Æ7" x 4" | #9 bottom from Todd's coring of second 1" layer | Not Found |  | 2023 | 0108
f4c58c4c-7495-6b42-b0a5-1fc9fbf4d89c | Pine | 0.1287 | 6mm | 8 | INL pine block Æ7" x 4" | #10 top from Todd's coring of second 1" layer | Not Found |  | 2023 | 0109
f4c58c4c-7495-6b42-b0a5-1fc9fbf4d89c | Pine | 0.1383 | 6mm | 8 | INL pine block Æ7" x 4" | #10 bottom from Todd's coring of second 1" layer | Not Found |  | 2023 | 0110
f4c58c4c-7495-6b42-b0a5-1fc9fbf4d89c | Pine | 0.1497 | 6mm | 8 | INL pine block Æ7" x 4" | #11 top from Todd's coring of second 1" layer | Not Found |  | 2023 | 0111
f4c58c4c-7495-6b42-b0a5-1fc9fbf4d89c | Pine | -9999 | 6mm | 8 | INL pine block Æ7" x 4" | #11 bottom from Todd's coring of second 1" layer | Not Found |  | 2023 | 0112
f4c58c4c-7495-6b42-b0a5-1fc9fbf4d89c | Pine | -9999 | 6mm | 8 | INL pine block Æ7" x 4" | #12 top from Todd's coring of second 1" layer | Not Found |  | 2023 | 0113
f4c58c4c-7495-6b42-b0a5-1fc9fbf4d89c | Pine | -9999 | 6mm | 8 | INL pine block Æ7" x 4" | #12 bottom from Todd's coring of second 1" layer | Not Found |  | 2023 | 0114
f4c58c4c-7495-6b42-b0a5-1fc9fbf4d89c | Pine | -9999 | 6mm | 8 | INL pine block Æ7" x 4" | #13 top from Todd's coring of second 1" layer | Not Found |  | 2023 | 0115
f4c58c4c-7495-6b42-b0a5-1fc9fbf4d89c | Pine | -9999 | 6mm | 8 | INL pine block Æ7" x 4" | #13 bottom from Todd's coring of second 1" layer | Not Found |  | 2023 | 0116
f4c58c4c-7495-6b42-b0a5-1fc9fbf4d89c | Pine | -9999 | 6mm | 8 | INL pine block Æ7" x 4" | #14 top from Todd's coring of second 1" layer | Not Found |  | 2023 | 0117
f4c58c4c-7495-6b42-b0a5-1fc9fbf4d89c | Pine | -9999 | 6mm | 8 | INL pine block Æ7" x 4" | #14 bottom from Todd's coring of second 1" layer | Not Found |  | 2023 | 0118
f4c58c4c-7495-6b42-b0a5-1fc9fbf4d89c | Pine | -9999 | 6mm | 8 | INL pine block Æ7" x 4" | #15 top from Todd's coring of second 1" layer | Not Found |  | 2023 | 0119
f4c58c4c-7495-6b42-b0a5-1fc9fbf4d89c | Pine | -9999 | 6mm | 8 | INL pine block Æ7" x 4" | #15 bottom from Todd's coring of second 1" layer | Not Found |  | 2023 | 0120
f4c58c4c-7495-6b42-b0a5-1fc9fbf4d89c | Pine | -9999 | 6mm | 8 | INL pine block Æ7" x 4" | #16 top from Todd's coring of second 1" layer | Not Found |  | 2023 | 0121
f4c58c4c-7495-6b42-b0a5-1fc9fbf4d89c | Pine | -9999 | 6mm | 8 | INL pine block Æ7" x 4" | #16 bottom from Todd's coring of second 1" layer | Not Found |  | 2023 | 0122
f4c58c4c-7495-6b42-b0a5-1fc9fbf4d89c | Pine | -9999 | 6mm | 8 | INL pine block Æ7" x 4" | #17 top from Todd's coring of second 1" layer | Not Found |  | 2023 | 0123
f4c58c4c-7495-6b42-b0a5-1fc9fbf4d89c | Pine | -9999 | 6mm | 8 | INL pine block Æ7" x 4" | #17 bottom from Todd's coring of second 1" layer | Not Found |  | 2023 | 0124
f4c58c4c-7495-6b42-b0a5-1fc9fbf4d89c | Pine | -9999 | 6mm | 8 | INL pine block Æ7" x 4" | #18 top from Todd's coring of second 1" layer | Not Found |  | 2023 | 0125
f4c58c4c-7495-6b42-b0a5-1fc9fbf4d89c | Pine | -9999 | 6mm | 8 | INL pine block Æ7" x 4" | #18 bottom from Todd's coring of second 1" layer | Not Found |  | 2023 | 0126
f4c58c4c-7495-6b42-b0a5-1fc9fbf4d89c | Pine | -9999 | 6mm | 8 | INL pine block Æ7" x 4" | #19 top from Todd's coring of second 1" layer | Not Found |  | 2023 | 0127
f4c58c4c-7495-6b42-b0a5-1fc9fbf4d89c | Pine | -9999 | 6mm | 8 | INL pine block Æ7" x 4" | #19 bottom from Todd's coring of second 1" layer | Not Found |  | 2023 | 0128
f4c58c4c-7495-6b42-b0a5-1fc9fbf4d89c | Pine | -9999 | 6mm | 8 | INL pine block Æ7" x 4" | #20 top from Todd's coring of second 1" layer | Not Found |  | 2023 | 0129
f4c58c4c-7495-6b42-b0a5-1fc9fbf4d89c | Pine | -9999 | 6mm | 8 | INL pine block Æ7" x 4" | #20 bottom from Todd's coring of second 1" layer | Not Found |  | 2023 | 0130
f4c58c4c-7495-6b42-b0a5-1fc9fbf4d89c | Pine | -9999 | 6mm | 8 | INL pine block Æ7" x 4" | #21 top from Todd's coring of second 1" layer | Not Found |  | 2023 | 0131
f4c58c4c-7495-6b42-b0a5-1fc9fbf4d89c | Pine | -9999 | 6mm | 8 | INL pine block Æ7" x 4" | #21 bottom from Todd's coring of second 1" layer | Not Found |  | 2023 | 0132
f4c58c4c-7495-6b42-b0a5-1fc9fbf4d89c | Pine | -9999 | 6mm | 8 | INL pine block Æ7" x 4" | #22 top from Todd's coring of second 1" layer | Not Found |  | 2023 | 0133
f4c58c4c-7495-6b42-b0a5-1fc9fbf4d89c | Pine | -9999 | 6mm | 8 | INL pine block Æ7" x 4" | #22 bottom from Todd's coring of second 1" layer | Not Found |  | 2023 | 0134
f4c58c4c-7495-6b42-b0a5-1fc9fbf4d89c | Pine | -9999 | 6mm | 8 | INL pine block Æ7" x 4" | #23 top from Todd's coring of second 1" layer | Not Found |  | 2023 | 0135
f4c58c4c-7495-6b42-b0a5-1fc9fbf4d89c | Pine | -9999 | 6mm | 8 | INL pine block Æ7" x 4" | #23 bottom from Todd's coring of second 1" layer | Not Found |  | 2023 | 0136
f4c58c4c-7495-6b42-b0a5-1fc9fbf4d89c | Pine | -9999 | 6mm | 8 | INL pine block Æ7" x 4" | #24 top from Todd's coring of second 1" layer | Not Found |  | 2023 | 0137
f4c58c4c-7495-6b42-b0a5-1fc9fbf4d89c | Pine | -9999 | 6mm | 8 | INL pine block Æ7" x 4" | #24 bottom from Todd's coring of second 1" layer | Not Found |  | 2023 | 0138
f4c58c4c-7495-6b42-b0a5-1fc9fbf4d89c | Pine | -9999 | 6mm | 8 | INL pine block Æ7" x 4" | #25 top from Todd's coring of second 1" layer | Not Found |  | 2023 | 0139
f4c58c4c-7495-6b42-b0a5-1fc9fbf4d89c | Pine | -9999 | 6mm | 8 | INL pine block Æ7" x 4" | #25 bottom from Todd's coring of second 1" layer | Not Found |  | 2023 | 0140
f4c58c4c-7495-6b42-b0a5-1fc9fbf4d89c | Pine | -9999 | 6mm | 8 | INL pine block Æ7" x 4" | #26 top from Todd's coring of second 1" layer | Not Found |  | 2023 | 0141
f4c58c4c-7495-6b42-b0a5-1fc9fbf4d89c | Pine | -9999 | 6mm | 8 | INL pine block Æ7" x 4" | #26 bottom from Todd's coring of second 1" layer | Not Found |  | 2023 | 0142
f4c58c4c-7495-6b42-b0a5-1fc9fbf4d89c | Pine | -9999 | 6mm | 8 | INL pine block Æ7" x 4" | #27 top from Todd's coring of second 1" layer | Not Found |  | 2023 | 0143
f4c58c4c-7495-6b42-b0a5-1fc9fbf4d89c | Pine | -9999 | 6mm | 8 | INL pine block Æ7" x 4" | #27 bottom from Todd's coring of second 1" layer | Not Found |  | 2023 | 0144
f4c58c4c-7495-6b42-b0a5-1fc9fbf4d89c | Pine | -9999 | 6mm | 8 | INL pine block Æ7" x 4" | #28 top from Todd's coring of second 1" layer | Not Found |  | 2023 | 0145
f4c58c4c-7495-6b42-b0a5-1fc9fbf4d89c | Pine | -9999 | 6mm | 8 | INL pine block Æ7" x 4" | #28 bottom from Todd's coring of second 1" layer | Not Found |  | 2023 | 0146
Not Found | none - blank metal basket and quartz wool | 0 | Not Found | -9999 | 2FBR | Tree A Residues Rep 2 NREL | Not Found |  | 2023 | 0147
f8cf9023-4b33-4f9d-88c0-01afbb9f82d7 | Pine | 0.0374 | Not Found | -9999 | 2FBR | Tree A Residues Rep 2 NREL | Not Found |  | 2023 | 0148
f8cf9023-4b33-4f9d-88c0-01afbb9f82d7 | Pine | 0.0679 | Not Found | -9999 | 2FBR | Tree A Residues Rep 2 NREL | Not Found |  | 2023 | 0149
f8cf9023-4b33-4f9d-88c0-01afbb9f82d7 | Pine | 0.0642 | Not Found | -9999 | 2FBR | Tree A Residues Rep 2 NREL | Not Found |  | 2023 | 0150
f8cf9023-4b33-4f9d-88c0-01afbb9f82d7 | Pine | 0.0393 | Not Found | -9999 | 2FBR | Tree A Residues Rep 2 NREL | Not Found |  | 2023 | 0151
f8cf9023-4b33-4f9d-88c0-01afbb9f82d7 | Pine | 0.0425 | Not Found | -9999 | 2FBR | Tree A Residues Rep 2 NREL | Not Found |  | 2023 | 0152
f8cf9023-4b33-4f9d-88c0-01afbb9f82d7 | Pine | 0.1945 | 35 mesh plus | -9999 | 2FBR | Tree A Residues Rep 2 NREL | Not Found |  | 2023 | 0153
f8cf9023-4b33-4f9d-88c0-01afbb9f82d7 | Pine | 0.4007 | 35 mesh plus | -9999 | 2FBR | Tree A Residues Rep 2 NREL | Not Found |  | 2023 | 0154
f8cf9023-4b33-4f9d-88c0-01afbb9f82d7 | Pine | 0.4134 | 35 mesh plus | -9999 | 2FBR | Tree A Residues Rep 2 NREL | Not Found |  | 2023 | 0155
f8cf9023-4b33-4f9d-88c0-01afbb9f82d7 | Pine | 0.2006 | 35 mesh plus | -9999 | 2FBR | Tree A Residues Rep 2 NREL | Not Found |  | 2023 | 0156
f8cf9023-4b33-4f9d-88c0-01afbb9f82d7 | Pine | 0.2156 | 35 mesh plus | -9999 | 2FBR | Tree A Residues Rep 2 NREL | Not Found |  | 2023 | 0157
f8cf9023-4b33-4f9d-88c0-01afbb9f82d7 | Pine | 0.2005 | 35 mesh plus | -9999 | 2FBR | Tree A Residues Rep 2 NREL | Not Found |  | 2023 | 0158
f8cf9023-4b33-4f9d-88c0-01afbb9f82d7 | Pine | 0.2073 | 35 mesh plus | -9999 | 2FBR | Tree A Residues Rep 2 NREL | Not Found |  | 2023 | 0159
f8cf9023-4b33-4f9d-88c0-01afbb9f82d7 | Pine | -9999 | 35 mesh plus | -9999 | 2FBR | Tree A Residues Rep 2 NREL | Not Found |  | 2023 | 0160
f8cf9023-4b33-4f9d-88c0-01afbb9f82d7 | Pine | -9999 | 35 mesh plus | -9999 | 2FBR | Tree A Residues Rep 2 NREL | Not Found |  | 2023 | 0161
Not Found | empty basket with quartz wool (75% full) | 0.4347 | Not Found | -9999 | 2FBR | Same as 0157 (shortened version) | Not Found |  | 2023 | 0162
e8503c34-770b-4b91-96f2-e045f584fede | Pine needles | 0.1897 | 35 mesh plus | -9999 | 2FBR | Tree CFP Needles NREL | Not Found |  | 2023 | 0163
e8503c34-770b-4b91-96f2-e045f584fede | Pine needles | 0.1911 | 35 mesh plus | -9999 | 2FBR | Tree CFP Needles NREL | Not Found |  | 2023 | 0164
e8503c34-770b-4b91-96f2-e045f584fede | Pine needles | 0.1913 | 35 mesh plus | -9999 | 2FBR | Tree CFP Needles NREL | Not Found |  | 2023 | 0165
72ab1304-c6e6-4e15-8ea9-818fa5dc6ef9 | Pine Bark | 0.2019 | 35 mesh plus | -9999 | 2FBR | Tree CFP Bark NREL | Not Found |  | 2023 | 0166
72ab1304-c6e6-4e15-8ea9-818fa5dc6ef9 | Pine Bark | 0.2029 | 35 mesh plus | -9999 | 2FBR | Tree CFP Bark NREL | Not Found |  | 2023 | 0167
e8503c34-770b-4b91-96f2-e045f584fede | Pine needles | 0.2004 | 35 mesh plus | -9999 | 2FBR | Tree CFP Needles NREL | Not Found |  | 2023 | 0168
e8503c34-770b-4b91-96f2-e045f584fede | Pine needles | 0.2085 | 35 mesh plus | -9999 | 2FBR | Tree CFP Needles NREL | Not Found |  | 2023 | 0169