## Sheet1
GUID | Subject ID | NREL ID | Temperature(C) | Carbon Monoxide(wt%) | Carbon Dioxide | Methane(wt%) | C2-C5 Hydrocarbons(wt%) | Fiscal Year | Date
| loblolly pine particle 9.5mm | 0031 | 650 | 4.606639 | 8.695749 | 0 | 0.2531234 | 2023
| loblolly pine particle 9.5mm | 0034 | 650 | 3.930721 | 7.723504 | 0.5329182 | 0.3690955 | 2023
| loblolly pine particle 9.5mm | 0039 | 700 | 4.130906 | 7.354583 | 0.5585259 | 0.4374674 | 2023
| loblolly pine particle 9.5mm | 0040 | 700 | 5.187379 | 7.447713 | 0.4741184 | 0.5020912 | 2023
| loblolly pine particle 9.5mm | 0044 | 650 | 3.325013 | 7.491295 | 0.2956098 | 0.20736 | 2023
| loblolly pine pellet 6mm | 0083 | 650 | 3.708926 | 7.351197 | 0.7765749 | 0.7970888 | 2023
| loblolly pine pellet 6mm | 0085 | 700 | 4.391188 | 8.130351 | 0.4970608 | 0.4148048 | 2023
| loblolly pine pellet 6mm | 0086 | 650 | 2.664368 | 10.03359 | 0.8608466 | 0.4794183 | 2023
| loblolly pine pellet 6mm | 0087 | 650 | 3.654441 | 5.687446 | 0.8129572 | 0.6755623 | 2023
| loblolly pine pellet 6mm | 0088 | 700 | 4.502661 | 8.405355 | 0.9386491 | 0.8602288 | 2023
| loblolly pine pellet 6mm | 0089 | 700 | 4.192038 | 7.21733 | 0.7107087 | 0.7598093 | 2023
| loblolly pine pellet 6mm | 0092 | 650 | 3.861836 | 9.644887 | 0.3727603 | 0.3009804 | 2023
| loblolly pine particle 9.5mm cut perpendicular | 0170 | 700 | 4.567258 | 7.289143 | 0.6862792 | 0.5614783 | 2023
| loblolly pine particle 9.5mm cut perpendicular | 0171 | 700 | 3.451707 | 6.304969 | 0.5129383 | 0.4355895 | 2023
| loblolly pine particle 9.5mm cut perpendicular | 0173 | 650 | 3.416452 | 7.557219 | 0.4748252 | 0.3518094 | 2023
| loblolly pine particle 9.5mm cut perpendicular | 0174 | 650 | 4.122515 | 7.66492 | 0.7538138 | 0.5340049 | 2023
| loblolly pine pellet crushed | 0179 | 650 | 3.304029 | 9.471632 | 0.4970077 | 0.4827445 | 2023
| loblolly pine pellet crushed | 0180 | 650 | 3.495973 | 10.26317 | 0.560706 | 0.4746089 | 2023
| loblolly pine pellet crushed | 0181 | 700 | 4.66189 | 6.70493 | 0.6700314 | 0.7365544 | 2023
| loblolly pine pellet crushed | 0182 | 700 | 4.484925 | 6.71621 | 0.7049362 | 0.6508232 | 2023
| loblolly pine pellet crushed | 0185 | 650 | 3.606178 | 7.791191 | 0.3960347 | 0.2739043 | 2023
| loblolly pine pellet crushed | 0200 | 700 | 4.365816 | 7.771236 | 0.6072247 | 0.4562682 | 2023