## Sheet1
NREL ID | Type of basket | Start weight [g] | End weight [g] | Furnace temperature top [°C] | Furnace temperature middle [°C] | Furnace temperature bottom [°C] | Preheater temperature [°C] | Flow rate bottom [slpm] | Flow rate dilution [slpm] | Flow rate scale purge [slpm] | Flow rate window purge left [slpm] | Flow rate window purge right [slpm] | Pressure drop [psi] | Fiscal Year
0024 | 0.006" wire mesh with extra weight on handles | 0.4765 | 0.0875 | 650 | 650 | 650 | 578.6954 | 20 | 4 | 2 | 0.15 | 0.15 | 1.958289 | 2023
0107 | 0.006" wire mesh | 0.1231 | 0.0158 | 650 | 650 | 650 | 578.5894 | 20 | 4 | 2 | 0.15 | 0.15 | 2.00237 | 2023
0182 | wide shallow basket (sb157) | 0.3312257 | 0.05609654 | 700 | 700 | 700 | 577.6659 | 20 | 4 | 2 | 0.15 | 0.15 | 1.921765625 | 2023
0175 | 0.006" wire mesh with extra weight on handles | 0.4867 | 0.0821 | 700 | 700 | 700 | 579.468 | 20 | 4 | 2 | 0.15 | 0.15 | 2.001208 | 2023
0040 | 0.006" wire mesh with extra weight on handles | 0.4456 | 0.0752 | 650 | 650 | 650 | 577.2765 | 20 | 4 | 2 | 0.15 | 0.15 | 1.895412 | 2023
0183 | wide shallow basket (sb157) | 0.3054422 | 0.0516 | 650 | 650 | 650 | 580.6776 | 20 | 4 | 2 | 0.15 | 0.15 | 1.886057 | 2023
0034 | 0.006" wire mesh with extra weight on handles | 0.4548 | 0.0822 | 650 | 650 | 650 | 578.3793 | 20 | 4 | 2 | 0.15 | 0.15 | 2.587462 | 2023
0174 | 0.006" wire mesh with extra weight on handles | 0.4712 | 0.0934 | 650 | 650 | 650 | 580.0115 | 20 | 4 | 2 | 0.15 | 0.15 | 3.736842 | 2023
0025 | 0.006" wire mesh with extra weight on handles | 0.4651 | 0.0832 | 700 | 700 | 700 | 579.4597 | 20 | 4 | 2 | 0.15 | 0.15 | 1.985467 | 2023
0083 | 0.006" wire mesh with extra weight on handles | 0.2403 | 0.0403 | 650 | 650 | 650 | 579.8166 | 20 | 4 | 2 | 0.15 | 0.15 | 2.370631 | 2023
0173 | 0.006" wire mesh with extra weight on handles | 0.4739 | 0.0881 | 650 | 650 | 650 | 579.1026 | 20 | 4 | 2 | 0.15 | 0.15 | 2.815925 | 2023
0046 | 0.006" wire mesh with extra weight on handles | 0.4812 | 0.081 | 650 | 650 | 650 | 579.4526 | 20 | 4 | 2 | 0.15 | 0.15 | 2.186818 | 2023
0106 | 0.006" wire mesh | 0.1345 | 0.0175 | 650 | 650 | 650 | 578.9753 | 20 | 4 | 2 | 0.15 | 0.15 | 2.002827 | 2023
0184 | wide shallow basket (sb157) | 0.3185052 | 0.05 | 700 | 700 | 700 | 580.1894 | 20 | 4 | 2 | 0.15 | 0.15 | 1.957338 | 2023
0090 | 0.006" wire mesh with extra weight on handles | 0.2218 | 0.0428 | 650 | 650 | 650 | 579.8284 | 20 | 4 | 2 | 0.15 | 0.15 | 1.915485 | 2023
0036 | 0.006" wire mesh with extra weight on handles | 0.442 | 0.0879 | 650 | 650 | 650 | 579.6552 | 20 | 4 | 2 | 0.15 | 0.15 | 3.810226 | 2023
0179 | wide shallow basket (sb157) | 0.2864166 | 0.0505 | 650 | 650 | 650 | 580.448 | 20 | 4 | 2 | 0.15 | 0.15 | 2.433836 | 2023
0089 | 0.006" wire mesh with extra weight on handles | 0.2286 | 0.0415 | 700 | 700 | 700 | 578.103 | 20 | 4 | 2 | 0.15 | 0.15 | 1.9172 | 2023
0181 | wide shallow basket (sb157) | 0.3290201 | 0.05534062 | 700 | 700 | 700 | 581.0865 | 20 | 4 | 2 | 0.15 | 0.15 | 4.464815 | 2023
0039 | 0.006" wire mesh with extra weight on handles | 0.4589 | 0.0791 | 700 | 700 | 700 | 579.1497 | 20 | 4 | 2 | 0.15 | 0.15 | 1.899532 | 2023
0171 | 0.006" wire mesh with extra weight on handles | 0.4434 | 0.0706 | 700 | 700 | 700 | 579.1264 | 20 | 4 | 2 | 0.15 | 0.15 | 1.91724 | 2023
0112 | 0.006" wire mesh | 0.1417 | 0.0179 | 650 | 650 | 650 | 581.3943 | 20 | 4 | 2 | 0.15 | 0.15 | 1.987821 | 2023
0045 | 0.006" wire mesh with extra weight on handles | 0.5 | 0.0876 | 650 | 650 | 650 | 579.0734 | 20 | 4 | 2 | 0.15 | 0.15 | 2.148592 | 2023
0170 | 0.006" wire mesh with extra weight on handles | 0.4256 | 0.0723 | 700 | 700 | 700 | 579.5101 | 20 | 4 | 2 | 0.15 | 0.15 | 1.879652 | 2023
0091 | 0.006" wire mesh with extra weight on handles | 0.2458 | 0.0411 | 700 | 700 | 700 | 580.7956 | 20 | 4 | 2 | 0.15 | 0.15 | 1.938651 | 2023
0180 | wide shallow basket (sb157) | 0.3325423 | 0.06928271 | 650 | 650 | 650 | 580.7807 | 20 | 4 | 2 | 0.15 | 0.15 | 3.157053 | 2023
0088 | 0.006" wire mesh with extra weight on handles | 0.2491 | 0.0448 | 700 | 700 | 700 | 579.5044 | 20 | 4 | 2 | 0.15 | 0.15 | 1.845932 | 2023
0087 | 0.006" wire mesh with extra weight on handles | 0.2677 | 0.0562 | 650 | 650 | 650 | 580.17 | 20 | 4 | 2 | 0.15 | 0.15 | 3.498729 | 2023
0177 | 0.006" wire mesh with extra weight on handles | 0.4207 | 0.0753 | 650 | 650 | 650 | 578.8478 | 20 | 4 | 2 | 0.15 | 0.15 | 1.948045 | 2023