## Sheet1
NREL ID | Fiscal Year(FY) | Temperature of flow below biomass[°C] | Internal Temperature[°C] | Mass [g,Normalized] | Time from Start [s] | SubjectID
0048 | 2024 | 425.411 |  | 1.018696 | 0.6800003
0048 | 2024 | 601.351 |  | 1.030324 | 1.7
0048 | 2024 | 601.351 |  | 1.026676 | 2.74
0048 | 2024 | 626.572 |  | 1.01824 | 3.77
0048 | 2024 | 626.572 |  | 1.019152 | 4.79
0048 | 2024 | 630.257 |  | 1.015048 | 5.83
0048 | 2024 | 630.257 |  | 1.010944 | 6.85
0048 | 2024 | 630.257 |  | 1.008208 | 7.89
0048 | 2024 | 631.32 |  | 1.005472 | 8.92
0048 | 2024 | 631.32 |  | 1.002736 | 9.96
0048 | 2024 | 632.737 |  | 0.999316 | 10.98
0048 | 2024 | 632.737 |  | 0.99658 | 12.01
0048 | 2024 | 634.508 |  | 0.9936161 | 13.05
0048 | 2024 | 634.508 |  | 0.9888281 | 14.08
0048 | 2024 | 635.784 |  | 0.9863201 | 15.1
0048 | 2024 | 635.784 |  | 0.9824441 | 16.14
0048 | 2024 | 636.563 |  | 0.9783402 | 17.18
0048 | 2024 | 636.563 |  | 0.9751482 | 18.2
0048 | 2024 | 636.563 |  | 0.9708162 | 19.24
0048 | 2024 | 637.413 |  | 0.9653443 | 20.26
0048 | 2024 | 637.413 |  | 0.9596443 | 21.3
0048 | 2024 | 638.334 |  | 0.9528044 | 22.33
0048 | 2024 | 638.334 |  | 0.9448244 | 23.35
0048 | 2024 | 639.185 |  | 0.9404925 | 24.39
0048 | 2024 | 639.185 |  | 0.9318285 | 25.42
0048 | 2024 | 640.177 |  | 0.9254446 | 26.46
0048 | 2024 | 640.177 |  | 0.9163247 | 27.5
0048 | 2024 | 640.177 |  | 0.9083447 | 28.53
0048 | 2024 | 640.767 |  | 0.8985408 | 29.57
0048 | 2024 | 640.767 |  | 0.8887369 | 30.57
0048 | 2024 | 641.83 |  | 0.880757 | 31.61
0048 | 2024 | 641.83 |  | 0.870269 | 32.64
0048 | 2024 | 642.893 |  | 0.8586411 | 33.7
0048 | 2024 | 642.893 |  | 0.8461012 | 34.7
0048 | 2024 | 643.885 |  | 0.8333333 | 35.74
0048 | 2024 | 643.885 |  | 0.8196534 | 36.76
0048 | 2024 | 645.231 |  | 0.8075695 | 37.79
0048 | 2024 | 645.231 |  | 0.7879617 | 38.83
0048 | 2024 | 645.231 |  | 0.7722298 | 39.87
0048 | 2024 | 645.515 |  | 0.7596899 | 40.89
0048 | 2024 | 645.515 |  | 0.743958 | 41.93
0048 | 2024 | 645.585 |  | 0.7275422 | 42.95
0048 | 2024 | 645.585 |  | 0.7120383 | 43.98
0048 | 2024 | 646.79 |  | 0.6979024 | 45.02
0048 | 2024 | 646.79 |  | 0.6798906 | 46.05
0048 | 2024 | 647.853 |  | 0.6664387 | 47.09
0048 | 2024 | 647.853 |  | 0.6488828 | 48.12
0048 | 2024 | 648.561 |  | 0.6338349 | 49.15
0048 | 2024 | 648.561 |  | 0.6155951 | 50.19
0048 | 2024 | 648.561 |  | 0.5996352 | 51.22
0048 | 2024 | 648.75 |  | 0.5811674 | 52.24
0048 | 2024 | 648.75 |  | 0.5681715 | 53.28
0048 | 2024 | 650.026 |  | 0.5392157 | 54.32
0048 | 2024 | 650.026 |  | 0.5237118 | 55.34
0048 | 2024 | 650.097 |  | 0.5075239 | 56.38
0048 | 2024 | 650.097 |  | 0.4915641 | 57.4
0048 | 2024 | 650.805 |  | 0.4728682 | 58.43
0048 | 2024 | 650.805 |  | 0.4598723 | 59.47
0048 | 2024 | 651.183 |  | 0.4425445 | 60.51
0048 | 2024 | 651.183 |  | 0.4274966 | 61.53
0048 | 2024 | 651.183 |  | 0.4088007 | 62.56
0048 | 2024 | 651.892 |  | 0.3946648 | 63.58
0048 | 2024 | 651.892 |  | 0.379845 | 64.63
0048 | 2024 | 653.096 |  | 0.3670771 | 65.67
0048 | 2024 | 653.096 |  | 0.3506612 | 66.71
0048 | 2024 | 653.167 |  | 0.3381213 | 67.7
0048 | 2024 | 653.167 |  | 0.3251254 | 68.74
0048 | 2024 | 653.805 |  | 0.3134975 | 69.77
0048 | 2024 | 653.805 |  | 0.2991336 | 70.79
0048 | 2024 | 653.805 |  | 0.2822617 | 71.82
0048 | 2024 | 654.655 |  | 0.2701778 | 72.86
0048 | 2024 | 654.655 |  | 0.2624259 | 73.89
0048 | 2024 | 655.505 |  | 0.251938 | 74.93
0048 | 2024 | 655.505 |  | 0.244414 | 75.95
0048 | 2024 | 655.718 |  | 0.2346101 | 76.98
0048 | 2024 | 655.718 |  | 0.2277702 | 78.01
0048 | 2024 | 656.285 |  | 0.2211582 | 79.05
0048 | 2024 | 656.285 |  | 0.2145463 | 80.09
0048 | 2024 | 657.206 |  | 0.2081623 | 81.12
0048 | 2024 | 657.206 |  | 0.2026904 | 82.16
0048 | 2024 | 657.206 |  | 0.1983584 | 83.18
0048 | 2024 | 656.852 |  | 0.1944824 | 84.22
0048 | 2024 | 656.852 |  | 0.1883265 | 85.26
0048 | 2024 | 658.269 |  | 0.1862745 | 86.27
0048 | 2024 | 658.269 |  | 0.1808026 | 87.31
0048 | 2024 | 658.127 |  | 0.1785226 | 88.34
0048 | 2024 | 658.127 |  | 0.1762426 | 89.38
0048 | 2024 | 658.906 |  | 0.1741906 | 90.41
0048 | 2024 | 658.906 |  | 0.1735066 | 91.43
0048 | 2024 | 658.906 |  | 0.1728226 | 92.47
0048 | 2024 | 659.993 |  | 0.1723666 | 93.5
0048 | 2024 | 659.993 |  | 0.1716826 | 94.52
0048 | 2024 | 659.426 |  | 0.1716826 | 95.56
0048 | 2024 | 659.426 |  | 0.1709986 | 96.59
0048 | 2024 | 660.135 |  | 0.1691746 | 97.63
0048 | 2024 | 660.135 |  | 0.1689466 | 98.66
0048 | 2024 | 660.961 |  | 0.1694026 | 99.69
0048 | 2024 | 660.961 |  | 0.1673507 | 100.71
0048 | 2024 | 661.174 |  | 0.1668947 | 101.75
0048 | 2024 | 661.174 |  | 0.1671227 | 102.78
0048 | 2024 | 661.174 |  | 0.1634747 | 103.82
0048 | 2024 | 661.528 |  | 0.1664387 | 104.84
0048 | 2024 | 661.528 |  | 0.1652987 | 105.88
0048 | 2024 | 661.741 |  | 0.1637027 | 106.9
0048 | 2024 | 661.741 |  | 0.1655267 | 107.94
0048 | 2024 | 662.402 |  | 0.1655267 | 108.97
0048 | 2024 | 662.402 |  | 0.1639307 | 109.99
0048 | 2024 | 662.827 |  | 0.1641587 | 111.03
0048 | 2024 | 662.827 |  | 0.1639307 | 112.06
0048 | 2024 | 662.898 |  | 0.1632467 | 113.08
0048 | 2024 | 662.898 |  | 0.1641587 | 114.12
0048 | 2024 | 662.898 |  | 0.1630187 | 115.16
0048 | 2024 | 662.969 |  | 0.1627907 | 116.19
0048 | 2024 | 662.969 |  | 0.1618787 | 117.21
0048 | 2024 | 663.677 |  | 0.1621067 | 118.25
0048 | 2024 | 663.677 |  | 0.1609667 | 119.27
0048 | 2024 | 663.677 |  | 0.1611947 | 120.31
0048 | 2024 | 663.677 |  | 0.1609667 | 121.34
0048 | 2024 | 664.244 |  | 0.1607387 | 122.38
0048 | 2024 | 664.244 |  | 0.1618787 | 123.4
0048 | 2024 | 664.244 |  | 0.1609667 | 124.44
0048 | 2024 | 664.669 |  | 0.1611947 | 125.47
0048 | 2024 | 664.669 |  | 0.1627907 | 126.49
0048 | 2024 | 664.386 |  | 0.1589147 | 127.53
0048 | 2024 | 664.386 |  | 0.1602827 | 128.56
0048 | 2024 | 665.165 |  | 0.1598267 | 129.6
0048 | 2024 | 665.165 |  | 0.1591427 | 130.64
0048 | 2024 | 665.921 |  | 0.1600547 | 131.68
0048 | 2024 | 665.921 |  | 0.1593707 | 132.68
0048 | 2024 | 665.992 |  | 0.1598267 | 133.72
0048 | 2024 | 665.992 |  | 0.1598267 | 134.76
0048 | 2024 | 665.992 |  | 0.1595987 | 135.79
0048 | 2024 | 665.779 |  | 0.1586867 | 136.82
0048 | 2024 | 665.779 |  | 0.1593707 | 137.85
0048 | 2024 | 666.134 |  | 0.1593707 | 138.87
0048 | 2024 | 666.134 |  | 0.1586867 | 139.91
0048 | 2024 | 666.512 |  | 0.1584587 | 140.93
0048 | 2024 | 666.512 |  | 0.1593707 | 141.97
0048 | 2024 | 666.37 |  | 0.1609667 | 143
0048 | 2024 | 666.37 |  | 0.1577747 | 144.03
0048 | 2024 | 666.795 |  | 0.1573187 | 145.06
0048 | 2024 | 666.795 |  | 0.1566347 | 146.09
0048 | 2024 | 666.795 |  | 0.1575467 | 147.12
0048 | 2024 | 666.937 |  | 0.1568627 | 148.15
0048 | 2024 | 666.937 |  | 0.1577747 | 149.19
0048 | 2024 | 667.22 |  | 0.1566347 | 150.23
0048 | 2024 | 667.22 |  | 0.1575467 | 151.27
0048 | 2024 | 667.577 |  | 0.1564067 | 152.3
0048 | 2024 | 667.577 |  | 0.1573187 | 153.32
0048 | 2024 | 667.72 |  | 0.1548108 | 154.36
0048 | 2024 | 667.72 |  | 0.1564067 | 155.4
0048 | 2024 | 667.72 |  | 0.1568627 | 156.42
0048 | 2024 | 667.862 |  | 0.1570907 | 157.46
0048 | 2024 | 667.862 |  | 0.1566347 | 158.48
0048 | 2024 | 668.148 |  | 0.1570907 | 159.51
0048 | 2024 | 668.148 |  | 0.1564067 | 160.55
0048 | 2024 | 668.22 |  | 0.1559508 | 161.58
0048 | 2024 | 668.22 |  | 0.1564067 | 162.59
0048 | 2024 | 668.505 |  | 0.1561788 | 163.63
0048 | 2024 | 668.505 |  | 0.1561788 | 164.66
0048 | 2024 | 668.505 |  | 0.1582307 | 165.68
0048 | 2024 | 669.291 |  | 0.1554948 | 166.72
0048 | 2024 | 669.291 |  | 0.1566347 | 167.74
0048 | 2024 | 669.291 |  | 0.1557228 | 168.78
0048 | 2024 | 669.291 |  | 0.1564067 | 169.82
0048 | 2024 | 669.22 |  | 0.1552668 | 170.83
0048 | 2024 | 669.22 |  | 0.1561788 | 171.88
0048 | 2024 | 669.41 |  | 0.1552668 | 172.91
0048 | 2024 | 669.41 |  | 0.1564067 | 173.94
0048 | 2024 | 669.053 |  | 0.1559508 | 174.99
0048 | 2024 | 669.053 |  | 0.1554948 | 176.02
0048 | 2024 | 669.553 |  | 0.1557228 | 177.05
0048 | 2024 | 669.553 |  | 0.1564067 | 178.07
0048 | 2024 | 669.553 |  | 0.1559508 | 179.12
0048 | 2024 | 669.815 |  | 0.1541268 | 180.14
0048 | 2024 | 669.815 |  | 0.1550388 | 181.17
0048 | 2024 | 670.386 |  | 0.1543548 | 182.21
0048 | 2024 | 670.386 |  | 0.1548108 | 183.24
0048 | 2024 | 669.958 |  | 0.1545828 | 184.27
0048 | 2024 | 669.958 |  | 0.1548108 | 185.29
0048 | 2024 | 670.6 |  | 0.1543548 | 186.33
0048 | 2024 | 670.6 |  | 0.1552668 | 187.36
0048 | 2024 | 670.6 |  | 0.1554948 | 188.39
0048 | 2024 | 670.196 |  | 0.1550388 | 189.43
0048 | 2024 | 670.196 |  | 0.1525308 | 190.47
0048 | 2024 | 670.696 |  | 0.1543548 | 191.49
0048 | 2024 | 670.696 |  | 0.1883265 | 192.53
0048 | 2024 | 673.338 |  | 0.1703146 | 193.57
0048 | 2024 | 673.338 |  | 0.1671227 | 194.58
0048 | 2024 | 676.481 |  | 0.1659827 | 195.62
0048 | 2024 | 676.481 |  | 0.1664387 | 196.66
0048 | 2024 | 676.481 |  | 0.1666667 | 197.69
0048 | 2024 | 677.195 |  | 0.1668947 | 198.72
0048 | 2024 | 677.195 |  | 0.2072503 | 199.75
0048 | 2024 | 672.981 |  | 0.1810306 | 200.79
0048 | 2024 | 672.981 |  | 0.1782946 | 201.81
0048 | 2024 | 665.354 |  | 0.1789786 | 202.85
0048 | 2024 | 665.354 |  | 0.1796626 | 203.87
0048 | 2024 | 663.181 |  | 0.1794346 | 204.91
0048 | 2024 | 663.181 |  | 0.1812585 | 205.94
0048 | 2024 | 662.544 |  | 0.1801186 | 0.002395486
0048 | 2024 | 662.544 |  | 0.1778386 | 0.002407523
0048 | 2024 | 662.756 |  | 0.1789786 | 0.00241956
0048 | 2024 | 662.756 |  | 0.1716826 | 0.002431481
0048 | 2024 | 662.756 |  | 0.1703146 | 0.002443403
0048 | 2024 | 662.827 |  | 0.1755586 | 0.00245544
0048 | 2024 | 662.827 |  | 0.1703146 | 0.002467245
0048 | 2024 | 663.11 |  | 0.1687187 | 0.002479167
0048 | 2024 | 663.11 |  | 0.1696306 | 0.002491088
0048 | 2024 | 663.04 |  | 0.1687187 | 0.002503009
0048 | 2024 | 663.04 |  | 0.1689466 | 0.002515046
0048 | 2024 | 663.04 |  | 0.1687187 | 0.002526968
0048 | 2024 | 663.04 |  | 0.1684907 | 0.002538773
0048 | 2024 | 663.04 |  | 0.1735066 | 0.00255081
0048 | 2024 | 663.11 |  | 0.1753306 | 0.002562731
0048 | 2024 | 663.11 |  | 0.1639307 | 0.002574537
0048 | 2024 | 663.252 |  | 0.1582307 | 0.002586921
0048 | 2024 | 663.252 |  | 0.1730506 | 0.002598727
0048 | 2024 | 663.394 |  | 0.1680347 | 0.002610648
0048 | 2024 | 663.394 |  | 0.1709986 | 0.002622685
0048 | 2024 | 663.347 |  | 0.1709986 | 0.002634375
0048 | 2024 | 663.347 |  | 0.1691746 | 0.002646296
0048 | 2024 | 663.347 |  | 0.1554948 | 0.002658218
0048 | 2024 | 663.488 |  | 0.1543548 | 0.002670139
0048 | 2024 | 663.488 |  | 0.1817145 | 0.00268206
0048 | 2024 | 663.559 |  | 0.1632467 | 0.002694097
0048 | 2024 | 663.559 |  | 0.1630187 | 0.002706019
0048 | 2024 | 663.701 |  | 0.1616507 | 0.002718287
0048 | 2024 | 663.701 |  | 0.1673507 | 0.002730208
0048 | 2024 | 663.937 |  | 0.1602827 | 0.00274213
0048 | 2024 | 663.937 |  | 0.1744186 | 0.002754051
0048 | 2024 | 663.866 |  | 0.1776106 | 0.002765972
0048 | 2024 | 663.866 |  | 0.1602827 | 0.002777894
0048 | 2024 | 664.079 |  | 0.1780666 | 0.002789931
0048 | 2024 | 664.079 |  | 0.1796626 | 0.002801736
0048 | 2024 | 664.079 |  | 0.1755586 | 0.002813657
0048 | 2024 | 664.102 |  | 0.1949384 | 0.002825694
0048 | 2024 | 664.102 |  | 0.1381669 | 0.002837616
0048 | 2024 | 664.244 |  | 0.1322389 | 0.002849653
0048 | 2024 | 664.244 |  | 0.1823985 | 0.002861458
0048 | 2024 | 664.315 |  | 0.1801186 | 0.002873495
0048 | 2024 | 664.315 |  | 0.1678067 | 0.002885417
0048 | 2024 | 664.386 |  | 0.1869585 | 0.002897454
0048 | 2024 | 664.386 |  | 0.1559508 | 0.002909375
0048 | 2024 | 664.386 |  | 0.1493388 | 0.002921296
0048 | 2024 | 664.622 |  | 0.1737346 | 0.002933218
0048 | 2024 | 664.622 |  | 0.1714546 | 0.002945255
0048 | 2024 | 664.693 |  | 0.1621067 | 0.002957292
0048 | 2024 | 664.693 |  | 0.1691746 | 0.002968866
0048 | 2024 | 664.835 |  | 0.1796626 | 0.002980787
0048 | 2024 | 664.835 |  | 0.1552668 | 0.002993056
0048 | 2024 | 664.717 |  | 0.1762426 | 0.003004745
0048 | 2024 | 664.717 |  | 0.1566347 | 0.003016667
0048 | 2024 | 664.717 |  | 0.1575467 | 0.003028588
0048 | 2024 | 665 |  | 0.1671227 | 0.003040625
0048 | 2024 | 665 |  | 0.1937984 | 0.003052431
0048 | 2024 | 665.071 |  | 0.1516188 | 0.003064352
0048 | 2024 | 665.071 |  | 0.1491108 | 0.003076273
0048 | 2024 | 665.142 |  | 0.1878705 | 0.003088194
0048 | 2024 | 665.142 |  | 0.1484268 | 0.003100231
0048 | 2024 | 665.331 |  | 0.1434109 | 0.003112037
0048 | 2024 | 665.331 |  | 0.1671227 | 0.003124074
0048 | 2024 | 665.331 |  | 0.1963064 | 0.003135995
0048 | 2024 | 665.331 |  | 0.1557228 | 0.003147917
0048 | 2024 | 665.543 |  | 0.1602827 | 0.003159838
0048 | 2024 | 665.543 |  | 0.1719106 | 0.003171875
0048 | 2024 | 665.543 |  | 0.1673507 | 0.003183681
0048 | 2024 | 665.449 |  | 0.1538988 | 0.003195718
0048 | 2024 | 665.449 |  | 0.1666667 | 0.003207639
0048 | 2024 | 665.732 |  | 0.1678067 | 0.00321956
0048 | 2024 | 665.732 |  | 0.1671227 | 0.003231597
0048 | 2024 | 665.661 |  | 0.1680347 | 0.003243403
0048 | 2024 | 665.661 |  | 0.1698586 | 0.003255324
0048 | 2024 | 665.874 |  | 0.1680347 | 0.003267477
0048 | 2024 | 665.874 |  | 0.1650707 | 0.003279514
0048 | 2024 | 665.874 |  | 0.130643 | 0.003291435
0048 | 2024 | 665.945 |  | 0.1787506 | 0.003303009
0048 | 2024 | 665.945 |  | 0.1545828 | 0.003315046
0048 | 2024 | 665.945 |  | 0.1623347 | 0.003327083
0048 | 2024 | 665.945 |  | 0.1634747 | 0.003338889
0048 | 2024 | 666.086 |  | 0.1577747 | 0.003350926
0048 | 2024 | 666.086 |  | 0.1634747 | 0.003362847
0048 | 2024 | 666.134 |  | 0.1643867 | 0.003374653
0048 | 2024 | 666.134 |  | 0.1671227 | 0.00338669
0048 | 2024 | 666.134 |  | 0.1687187 | 0.003398727
0048 | 2024 | 666.275 |  | 0.1728226 | 0.003410532
0048 | 2024 | 666.275 |  | 0.1682627 | 0.003422569
0048 | 2024 | 666.346 |  | 0.1532148 | 0.003434375
0048 | 2024 | 666.346 |  | 0.1739626 | 0.003446412
0048 | 2024 | 666.488 |  | 0.1481988 | 0.003458449
0048 | 2024 | 666.488 |  | 0.1757866 | 0.003470139
0048 | 2024 | 666.606 |  | 0.1668947 | 0.003482176
0048 | 2024 | 666.606 |  | 0.1853625 | 0.003493981
0048 | 2024 | 666.677 |  | 0.1424989 | 0.003506019
0048 | 2024 | 666.677 |  | 0.1735066 | 0.00351794
0048 | 2024 | 666.889 |  | 0.1844505 | 0.003529977
0048 | 2024 | 666.889 |  | 0.1532148 | 0.003541782
0048 | 2024 | 666.889 |  | 0.1584587 | 0.003553819
0048 | 2024 | 666.771 |  | 0.1586867 | 0.003565741
0048 | 2024 | 666.771 |  | 0.1552668 | 0.003577546
0048 | 2024 | 667.055 |  | 0.1730506 | 0.003589583
0048 | 2024 | 667.055 |  | 0.1023712 | 0.003601505
0048 | 2024 | 667.055 |  | 0.1833105 | 0.003613542
0048 | 2024 | 667.055 |  | 0.1778386 | 0.003625463
0048 | 2024 | 667.126 |  | 0.1680347 | 0.003637269
0048 | 2024 | 667.126 |  | 0.1680347 | 0.00364919
0048 | 2024 | 667.126 |  | 0.1666667 | 0.003661227
0048 | 2024 | 667.22 |  | 0.1675787 | 0.003673032
0048 | 2024 | 667.22 |  | 0.1678067 | 0.003685069
0048 | 2024 | 667.291 |  | 0.1673507 | 0.003697106
0048 | 2024 | 667.291 |  | 0.1511628 | 0.003708912
0048 | 2024 | 667.433 |  | 0.1794346 | 0.003720949
0048 | 2024 | 667.433 |  | 0.1698586 | 0.003732755
0048 | 2024 | 667.409 |  | 0.1696306 | 0.003744792
0048 | 2024 | 667.409 |  | 0.1614227 | 0.003756713
0048 | 2024 | 667.409 |  | 0.1662107 | 0.003768519
0048 | 2024 | 667.553 |  | 0.1657547 | 0.003780671
0048 | 2024 | 667.553 |  | 0.1646147 | 0.003792477
0048 | 2024 | 667.696 |  | 0.1657547 | 0.003804514
0048 | 2024 | 667.696 |  | 0.1643867 | 0.003816551
0048 | 2024 | 667.767 |  | 0.1666667 | 0.003828472
0048 | 2024 | 667.767 |  | 0.1662107 | 0.003840509
0048 | 2024 | 667.958 |  | 0.1657547 | 0.003852431
0048 | 2024 | 667.958 |  | 0.1652987 | 0.003864236
0048 | 2024 | 667.958 |  | 0.1657547 | 0.003876273
0048 | 2024 | 667.958 |  | 0.1657547 | 0.003888079
0048 | 2024 | 667.958 |  | 0.1643867 | 0.003900116
0048 | 2024 | 668.029 |  | 0.1655267 | 0.003912037
0048 | 2024 | 668.029 |  | 0.1662107 | 0.003923843
0048 | 2024 | 668.172 |  | 0.1659827 | 0.00393588
0048 | 2024 | 668.172 |  | 0.1659827 | 0.003947801
0048 | 2024 | 668.315 |  | 0.1652987 | 0.003959838
0048 | 2024 | 668.315 |  | 0.1655267 | 0.003971644
0048 | 2024 | 668.315 |  | 0.1650707 | 0.003983681
0048 | 2024 | 668.315 |  | 0.1673507 | 0.003995602
0048 | 2024 | 668.386 |  | 0.1646147 | 0.004007523
0048 | 2024 | 668.386 |  | 0.1616507 | 0.004019444
0048 | 2024 | 668.386 |  | 0.1577747 | 0.004031481
0048 | 2024 | 668.6 |  | 0.1703146 | 0.004043403
0048 | 2024 | 668.6 |  | 0.1903785 | 0.004055208
0048 | 2024 | 668.6 |  | 0.1965344 | 0.00406713
0048 | 2024 | 668.6 |  | 0.1887825 | 0.004079051
0048 | 2024 | 668.672 |  | 0.1557228 | 0.004091088
0048 | 2024 | 668.672 |  | 0.2008664 | 0.004103009
0048 | 2024 | 668.672 |  | 0.1709986 | 0.004114931
0048 | 2024 | 668.672 |  | 0.1659827 | 0.004126968
0048 | 2024 | 668.672 |  | 0.1709986 | 0.004138773
0048 | 2024 | 668.886 |  | 0.1637027 | 0.004150694
0048 | 2024 | 668.886 |  | 0.1789786 | 0.004162731
0048 | 2024 | 668.958 |  | 0.124715 | 0.004174653
0048 | 2024 | 668.958 |  | 0.1876425 | 0.004186574
0048 | 2024 | 665.331 |  | -0.09142727 | 0.004198611
0048 | 2024 | 665.331 |  | 0.24487 | 0.004210532
0048 | 2024 | 664.976 |  | 0.1650707 | 0.004222454
0048 | 2024 | 664.976 |  | 0.1785226 | 0.004234375
0048 | 2024 | 665.968 |  | 0.1573187 | 0.004246412
0048 | 2024 | 665.968 |  | 0.1409029 | 0.004258449
0048 | 2024 | 665.968 |  | 0.1748746 | 0.00427037
0048 | 2024 | 666.181 |  | 0.1976744 | 0.004282407
0048 | 2024 | 666.181 | 1178.887 | 0.125399 | 0.004294329
0048 | 2024 | 663.843 | 1178.887 | 0.1696306 | 0.004306366
0048 | 2024 | 663.843 | 1169.595 | 0.05129959 | 0.004318171
0048 | 2024 | 661.008 | 1169.595 | 0.2601459 | 0.004330093
0048 | 2024 | 661.008 | 1105.701 | 0.1741906 | 0.00434213
0048 | 2024 | 645.633 | 1105.701 | 0.1593707 | 0.004353935
0048 | 2024 | 645.633 | 1293.191 | 0.1591427 | 0.004365856
0048 | 2024 | 617.148 | 1293.191 | 0.1580027 | 0.004377894
0048 | 2024 | 617.148 | 1293.191 | 0.121067 | 0.004389815
0048 | 2024 | 617.148 | 1243.621 | 0.118787 | 0.004401852
0048 | 2024 | 599.097 | 1243.621 | 0.255358 | 0.004413773
0048 | 2024 | 599.097 | 1239.335 | 0.1821705 | 0.00442581
0048 | 2024 | 529.242 | 1239.335 | -1.091199 | 0.004437731
0048 | 2024 | 529.242 | 1153.639 | -8.306658 | 0.004449884
0048 | 2024 | 337.506 | 1153.639 | -9.541496 | 0.004461574
0048 | 2024 | 337.506 | 1169.002 | -5.717282 | 0.004473611
0048 | 2024 | 254.794 | 1169.002 | -10.88304 | 0.004485532
0048 | 2024 | 254.794 | 1020.561 | -16.87118 | 0.004497454
0048 | 2024 | 254.794 | 1020.561 | -17.63931 | 0.004509259
0048 | 2024 | 249.438 | 1020.561 | -15.04765 | 0.004521296
0048 | 2024 | 249.438 | 1202.354 | -15.04583 | 0.004533333
0048 | 2024 | 216.917 | 1202.354 | -14.97766 | 0.004545139
0048 | 2024 | 216.917 |  | -15.2223 | 0.004557176
0048 | 2024 | 244.398 |  | -15.12403 | 0.004569097
0048 | 2024 | 244.398 | 1270.442 | -15.25901 | 0.004580903
0048 | 2024 | 152.181 | 1270.442 | -25.5529 | 0.00459294
0048 | 2024 | 152.181 | 1152.453 | -18.93684 | 0.004604745
0048 | 2024 | 146.509 | 1152.453 | -18.19562 | 0.004616898
0048 | 2024 | 146.509 | 1152.453 | -18.74783 | 0.004628819
0048 | 2024 | 146.509 | 1248.188 | -17.28272 | 0.004640856
0048 | 2024 | 156.658 | 1248.188 | -17.66393 | 0.004652662
0048 | 2024 | 156.658 | 1310.804 | -1.53762 | 0.004664699
0048 | 2024 | 123.467 | 1310.804 | -1.353625 | 0.004676389
0048 | 2024 | 123.467 | 1206.924 | -1.343137 | 0.004688426
0048 | 2024 | 118.69 | 1206.924 | -1.365937 | 0.004700347
0048 | 2024 | 118.69 | 1252.895 | -1.382353 | 0.004712153
0048 | 2024 | 106.951 | 1252.895 | -1.350205 | 0.00472419
0048 | 2024 | 106.951 | 1170.242 | -1.336753 | 0.004736111
0048 | 2024 | 96.879 | 1170.242 | -1.347241 | 0.004748148
0048 | 2024 | 96.879 | 1170.242 | -1.344505 | 0.004760069
0048 | 2024 | 96.879 | 1097.511 | -1.344961 | 0.004771875