## Sheet1
NREL ID | Fiscal Year(FY) | Temperature of flow below biomass[°C] | Internal Temperature[°C] | Mass [g,Normalized] | Time from Start [s] | SubjectID
0049 | 2024 | 473.237 |  | 0.964755 | 0.7245315
0049 | 2024 | 604.825 |  | 0.9633741 | 1.754531
0049 | 2024 | 604.825 |  | 0.9618465 | 2.784532
0049 | 2024 | 604.825 |  | 0.955312 | 3.814531
0049 | 2024 | 622.982 |  | 0.9569983 | 4.834532
0049 | 2024 | 622.982 |  | 0.9468803 | 5.874531
0049 | 2024 | 626.454 |  | 0.943086 | 6.914531
0049 | 2024 | 626.454 |  | 0.936973 | 7.954532
0049 | 2024 | 627.375 |  | 0.93086 | 8.994532
0049 | 2024 | 627.375 |  | 0.9243255 | 10.02453
0049 | 2024 | 629.076 |  | 0.9173693 | 11.05453
0049 | 2024 | 629.076 |  | 0.9127319 | 12.09453
0049 | 2024 | 629.076 |  | 0.9036678 | 13.11453
0049 | 2024 | 629.737 |  | 0.8967116 | 14.15453
0049 | 2024 | 629.737 |  | 0.8868044 | 15.18453
0049 | 2024 | 630.871 |  | 0.8779511 | 16.21453
0049 | 2024 | 630.871 |  | 0.8676223 | 17.24453
0049 | 2024 | 632.926 |  | 0.8589798 | 18.28453
0049 | 2024 | 632.926 |  | 0.8484401 | 19.31453
0049 | 2024 | 633.469 |  | 0.8370573 | 20.34453
0049 | 2024 | 633.469 |  | 0.8189292 | 21.38453
0049 | 2024 | 633.469 |  | 0.8071248 | 22.40453
0049 | 2024 | 634.674 |  | 0.7940556 | 23.43453
0049 | 2024 | 634.674 |  | 0.7790894 | 24.46453
0049 | 2024 | 637.012 |  | 0.766231 | 25.50453
0049 | 2024 | 637.012 |  | 0.7542159 | 26.52453
0049 | 2024 | 637.65 |  | 0.738828 | 27.55453
0049 | 2024 | 637.65 |  | 0.7263912 | 28.59453
0049 | 2024 | 638.146 |  | 0.7086847 | 29.62453
0049 | 2024 | 638.146 |  | 0.6947723 | 30.65453
0049 | 2024 | 639.563 |  | 0.6781197 | 31.68453
0049 | 2024 | 639.563 |  | 0.665683 | 32.71453
0049 | 2024 | 640.625 |  | 0.6486088 | 33.74453
0049 | 2024 | 640.625 |  | 0.6346965 | 34.77453
0049 | 2024 | 640.625 |  | 0.6174115 | 35.81453
0049 | 2024 | 641.641 |  | 0.6020236 | 36.84453
0049 | 2024 | 641.641 |  | 0.5733558 | 37.88453
0049 | 2024 | 642.917 |  | 0.5598651 | 38.89453
0049 | 2024 | 642.917 |  | 0.5438449 | 39.93453
0049 | 2024 | 643.483 |  | 0.5311973 | 40.97453
0049 | 2024 | 643.483 |  | 0.5139123 | 42.00453
0049 | 2024 | 644.688 |  | 0.4978921 | 43.02453
0049 | 2024 | 644.688 |  | 0.4814503 | 44.05453
0049 | 2024 | 644.688 |  | 0.4681703 | 45.09453
0049 | 2024 | 645.326 |  | 0.4521501 | 46.12453
0049 | 2024 | 645.326 |  | 0.4395025 | 47.17453
0049 | 2024 | 645.892 |  | 0.4232715 | 48.19453
0049 | 2024 | 645.892 |  | 0.4078836 | 49.22453
0049 | 2024 | 647.026 |  | 0.3937605 | 50.27453
0049 | 2024 | 647.026 |  | 0.3787943 | 51.27453
0049 | 2024 | 647.38 |  | 0.3659359 | 52.31453
0049 | 2024 | 647.38 |  | 0.3513912 | 53.34453
0049 | 2024 | 647.38 |  | 0.3317875 | 54.39453
0049 | 2024 | 648.585 |  | 0.3212479 | 55.39453
0049 | 2024 | 648.585 |  | 0.3088111 | 56.43453
0049 | 2024 | 649.223 |  | 0.2974283 | 57.46453
0049 | 2024 | 649.223 |  | 0.2862563 | 58.50453
0049 | 2024 | 649.931 |  | 0.2738196 | 59.55453
0049 | 2024 | 649.931 |  | 0.2645447 | 60.58453
0049 | 2024 | 651.112 |  | 0.2554806 | 61.62453
0049 | 2024 | 651.112 |  | 0.2459949 | 62.66453
0049 | 2024 | 651.75 |  | 0.238828 | 63.67453
0049 | 2024 | 651.75 |  | 0.2297639 | 64.71453
0049 | 2024 | 652.529 |  | 0.2238617 | 65.75453
0049 | 2024 | 652.529 |  | 0.2156408 | 66.78453
0049 | 2024 | 652.529 |  | 0.2044688 | 67.81453
0049 | 2024 | 653.309 |  | 0.2013069 | 68.84453
0049 | 2024 | 653.309 |  | 0.199199 | 69.87453
0049 | 2024 | 653.238 |  | 0.1913997 | 70.90453
0049 | 2024 | 653.238 |  | 0.1916105 | 71.94453
0049 | 2024 | 654.23 |  | 0.1831788 | 72.97453
0049 | 2024 | 654.23 |  | 0.1772766 | 73.97453
0049 | 2024 | 655.009 |  | 0.1783305 | 75.01453
0049 | 2024 | 655.009 |  | 0.1766442 | 76.04453
0049 | 2024 | 655.009 |  | 0.1745363 | 77.08453
0049 | 2024 | 655.883 |  | 0.1728499 | 78.10453
0049 | 2024 | 655.883 |  | 0.1715852 | 79.13453
0049 | 2024 | 656.096 |  | 0.169688 | 80.17453
0049 | 2024 | 656.096 |  | 0.1694772 | 81.20453
0049 | 2024 | 656.592 |  | 0.1694772 | 82.24453
0049 | 2024 | 656.592 |  | 0.1690556 | 83.31453
0049 | 2024 | 657.088 |  | 0.1675801 | 84.30453
0049 | 2024 | 657.088 |  | 0.1661046 | 85.34453
0049 | 2024 | 658.08 |  | 0.1665261 | 86.37453
0049 | 2024 | 658.08 |  | 0.1673693 | 87.41453
0049 | 2024 | 658.08 |  | 0.1644182 | 88.43453
0049 | 2024 | 658.221 |  | 0.1652614 | 89.46453
0049 | 2024 | 658.221 |  | 0.1665261 | 90.50453
0049 | 2024 | 658.788 |  | 0.1661046 | 91.53453
0049 | 2024 | 658.788 |  | 0.1631535 | 92.57453
0049 | 2024 | 659.568 |  | 0.1661046 | 93.60453
0049 | 2024 | 659.568 |  | 0.1625211 | 94.63453
0049 | 2024 | 659.639 |  | 0.164629 | 95.67453
0049 | 2024 | 659.639 |  | 0.163575 | 96.70453
0049 | 2024 | 659.922 |  | 0.1637858 | 97.72453
0049 | 2024 | 659.922 |  | 0.164629 | 98.77453
0049 | 2024 | 659.922 |  | 0.1627319 | 99.81453
0049 | 2024 | 660.465 |  | 0.1610455 | 100.8445
0049 | 2024 | 660.465 |  | 0.1629427 | 101.8745
0049 | 2024 | 661.386 |  | 0.1618887 | 102.9045
0049 | 2024 | 661.386 |  | 0.1618887 | 103.9245
0049 | 2024 | 661.528 |  | 0.163575 | 104.9645
0049 | 2024 | 661.528 |  | 0.1614671 | 105.9945
0049 | 2024 | 661.953 |  | 0.1608347 | 107.0145
0049 | 2024 | 661.953 |  | 0.1606239 | 108.0445
0049 | 2024 | 661.953 |  | 0.1610455 | 109.0845
0049 | 2024 | 662.378 |  | 0.1606239 | 110.1145
0049 | 2024 | 662.378 |  | 0.1623103 | 111.1445
0049 | 2024 | 662.733 |  | 0.1618887 | 112.1645
0049 | 2024 | 662.733 |  | 0.158516 | 113.1945
0049 | 2024 | 662.874 |  | 0.1597808 | 114.2345
0049 | 2024 | 662.874 |  | 0.1599916 | 115.2645
0049 | 2024 | 663.252 |  | 0.1587268 | 116.2945
0049 | 2024 | 663.252 |  | 0.1606239 | 117.3245
0049 | 2024 | 663.252 |  | 0.1587268 | 118.3645
0049 | 2024 | 663.607 |  | 0.1568297 | 119.3945
0049 | 2024 | 663.607 |  | 0.1597808 | 120.4245
0049 | 2024 | 664.032 |  | 0.1597808 | 121.4545
0049 | 2024 | 664.032 |  | 0.15957 | 122.4845
0049 | 2024 | 664.74 |  | 0.1591484 | 123.5145
0049 | 2024 | 664.74 |  | 0.1578836 | 124.5545
0049 | 2024 | 664.953 |  | 0.1583052 | 125.5645
0049 | 2024 | 664.953 |  | 0.1583052 | 126.6045
0049 | 2024 | 665.024 |  | 0.158516 | 127.6445
0049 | 2024 | 665.024 |  | 0.1907673 | 128.6845
0049 | 2024 | 668.791 |  | 0.1688449 | 129.7045
0049 | 2024 | 668.791 |  | 0.1654722 | 130.7345
0049 | 2024 | 668.791 |  | 0.1644182 | 131.7745
0049 | 2024 | 671.005 |  | 0.164629 | 132.7945
0049 | 2024 | 671.005 |  | 0.163575 | 133.8245
0049 | 2024 | 671.719 |  | 0.1631535 | 134.8645
0049 | 2024 | 671.719 |  | 0.1913997 | 135.8945
0049 | 2024 | 663.11 |  | 0.170742 | 136.9245
0049 | 2024 | 663.11 |  | 0.170742 | 137.9545
0049 | 2024 | 657.938 |  | 0.1711636 | 138.9845
0049 | 2024 | 657.938 |  | 0.1711636 | 140.0245
0049 | 2024 | 657.938 |  | 0.1694772 | 141.0445
0049 | 2024 | 656.663 |  | 0.1709528 | 142.1045
0049 | 2024 | 656.663 |  | 0.1669477 | 143.1345
0049 | 2024 | 656.946 |  | 0.1648398 | 144.1645
0049 | 2024 | 656.946 |  | 0.1690556 | 145.2145
0049 | 2024 | 657.3 |  | 0.1625211 | 146.2245
0049 | 2024 | 657.3 |  | 0.1627319 | 147.2645
0049 | 2024 | 656.922 |  | 0.1614671 | 148.2945
0049 | 2024 | 656.922 |  | 0.1610455 | 149.3345
0049 | 2024 | 656.922 |  | 0.1623103 | 150.3645
0049 | 2024 | 657.064 |  | 0.1612563 | 151.3945
0049 | 2024 | 657.064 |  | 0.1618887 | 152.4245
0049 | 2024 | 657.206 |  | 0.1502951 | 153.4445
0049 | 2024 | 657.206 |  | 0.1711636 | 154.4945
0049 | 2024 | 657.277 |  | 0.1671585 | 155.5245
0049 | 2024 | 657.277 |  | 0.1578836 | 156.5645
0049 | 2024 | 657.536 |  | 0.1616779 | 157.5945
0049 | 2024 | 657.536 |  | 0.158516 | 158.6245
0049 | 2024 | 657.607 |  | 0.1627319 | 159.6445
0049 | 2024 | 657.607 |  | 0.170742 | 160.6645
0049 | 2024 | 657.891 |  | 0.1547218 | 161.6945
0049 | 2024 | 657.891 |  | 0.1555649 | 162.7445
0049 | 2024 | 657.891 |  | 0.163575 | 163.7645
0049 | 2024 | 657.867 |  | 0.1623103 | 164.7945
0049 | 2024 | 657.867 |  | 0.1618887 | 165.8245
0049 | 2024 | 658.151 |  | 0.1627319 | 166.8645
0049 | 2024 | 658.151 |  | 0.1591484 | 167.8945
0049 | 2024 | 658.292 |  | 0.1572513 | 168.9145
0049 | 2024 | 658.292 |  | 0.1583052 | 169.9545
0049 | 2024 | 655.883 |  | 0.2027825 | 170.9845
0049 | 2024 | 655.883 |  | 0.3172428 | 172.0245
0049 | 2024 | 655.883 |  | 0.2615936 | 173.0445
0049 | 2024 | 651.868 |  | 0.1958263 | 174.0745
0049 | 2024 | 651.868 |  | -4.432336 | 175.1145
0049 | 2024 | 398.971 |  | 0.1268971 | 176.1345
0049 | 2024 | 398.971 |  | 0.2247049 | 177.1645
0049 | 2024 | 220.369 |  | 0.2124789 | 178.2045
0049 | 2024 | 220.369 |  | 0.198145 | 179.2345
0049 | 2024 | 113.741 |  | 0 | 180.2745
0049 | 2024 | 113.741 |  | -0.9350759 | 181.2945
0049 | 2024 | 113.741 |  | -13.0723 | 182.3245
0049 | 2024 | 82.944 |  | -1.352656 | 183.3545
0049 | 2024 | 82.944 |  | 0.7464165 | 184.3845
0049 | 2024 | 55.99 |  | 0.4055649 | 185.4145
0049 | 2024 | 55.99 |  | 0.1854975 | 186.4545
0049 | 2024 | 52.947 |  | 0.1878162 | 187.4845
0049 | 2024 | 52.947 |  | 0.1802277 | 188.5145
0049 | 2024 | 51.522 |  | 0.182968 | 189.5445
0049 | 2024 | 51.522 |  | 0.1781197 | 190.5745
0049 | 2024 | 47.827 |  | 0.1667369 | 191.6145
0049 | 2024 | 47.827 |  | 0.1749578 | 192.6345
0049 | 2024 | 50.943 |  | 0.1580944 | 193.6945
0049 | 2024 | 50.943 |  | 0.1686341 | 194.7045
0049 | 2024 | 50.943 |  | 0.1637858 | 195.7445
0049 | 2024 | 53.454 |  | 0.1629427 | 196.7645
0049 | 2024 | 53.454 |  | 0.1633642 | 197.8145
0049 | 2024 | 52.512 |  | 0.1629427 | 198.8445
0049 | 2024 | 52.512 |  | 0.1633642 | 199.8645
0049 | 2024 | 50.918 |  | 0.1627319 | 200.9045
0049 | 2024 | 50.918 |  | 0.1633642 | 201.9345
0049 | 2024 | 49.035 |  | 0.163575 | 202.9445
0049 | 2024 | 49.035 |  | 0.1631535 | 203.9845
0049 | 2024 | 49.035 |  | 0.1629427 | 205.0145
0049 | 2024 | 47.244 |  | 0.1631535 | 206.0445
0049 | 2024 | 47.244 |  | 0.163575 | 0.002396696
0049 | 2024 | 45.628 |  | 0.1631535 | 0.002408617
0049 | 2024 | 45.628 |  | 0.1629427 | 0.002420539
0049 | 2024 | 44.159 |  | 0.1627319 | 0.002432576
0049 | 2024 | 44.159 |  | 0.1629427 | 0.002444497
0049 | 2024 | 42.592 |  | 0.1631535 | 0.002456418
0049 | 2024 | 42.592 |  | 0.1633642 | 0.002468339
0049 | 2024 | 42.592 |  | 0.1633642 | 0.002480377
0049 | 2024 | 41.416 |  | 0.163575 | 0.002492182
0049 | 2024 | 41.416 |  | 0.1627319 | 0.002504219
0049 | 2024 | 40.241 |  | 0.1627319 | 0.00251614
0049 | 2024 | 40.241 |  | 0.1631535 | 0.002528062
0049 | 2024 | 39.213 |  | 0.1633642 | 0.002539983
0049 | 2024 | 39.213 |  | 0.1629427 | 0.002551789
0049 | 2024 | 39.213 |  | 0.1639966 | 0.002563826
0049 | 2024 | 38.283 |  | 0.1599916 | 0.002575747
0049 | 2024 | 38.283 |  | -0.1530354 | 0.002587784
0049 | 2024 | 37.401 |  | 0.9778668 | 0.002599589
0049 | 2024 | 42.175 |  | 2.146922 | 0.002611511
0049 | 2024 | 42.175 |  | 0.1639966 | 0.002623432
0049 | 2024 | 42.175 |  | 0.1572513 | 0.002635353
0049 | 2024 | 47.244 |  | 0.1739039 | 0.00264739
0049 | 2024 | 47.244 |  | 0.1551433 | 0.002659312
0049 | 2024 | 42.175 |  | 0.1654722 | 0.002671349
0049 | 2024 | 42.175 |  | 0.1658938 | 0.002683386
0049 | 2024 | 41.588 |  | 0.1680017 | 0.002695307
0049 | 2024 | 41.588 |  | 0.1760118 | 0.002707228
0049 | 2024 | 41.735 |  | 0.1684233 | 0.00271915
0049 | 2024 | 41.735 |  | 0.1644182 | 0.002731187
0049 | 2024 | 41.735 |  | 0.1648398 | 0.002743108
0049 | 2024 | 44.501 |  | 0.1703204 | 0.002754914
0049 | 2024 | 44.501 |  | 0.1701096 | 0.002766951
0049 | 2024 | 41.196 |  | 0.1682125 | 0.002778872
0049 | 2024 | 41.196 |  | 0.1677909 | 0.002790793
0049 | 2024 | 39.507 |  | 0.1715852 | 0.002802714
0049 | 2024 | 39.507 |  | 0.1661046 | 0.002814636
0049 | 2024 | 41.147 |  | 0.1694772 | 0.002826673
0049 | 2024 | 41.147 |  | 0.1671585 | 0.002838478
0049 | 2024 | 41.147 |  | 0.1688449 | 0.002850515
0049 | 2024 | 45.407 |  | 0.1713744 | 0.002862437
0049 | 2024 | 45.407 |  | 0.1686341 | 0.002874474
0049 | 2024 | 47.682 |  | 0.1671585 | 0.002886279
0049 | 2024 | 47.682 |  | 0.1661046 | 0.002898201
0049 | 2024 | 45.113 |  | 0.1281619 | 0.002910238
0049 | 2024 | 45.113 |  | 0.1652614 | 0.002922043
0049 | 2024 | 45.113 |  | 0.1663153 | 0.00293408
0049 | 2024 | 44.11 |  | 0.1671585 | 0.002945886
0049 | 2024 | 44.11 |  | 0.1671585 | 0.002957923
0049 | 2024 | 44.477 |  | 0.1661046 | 0.002969844
0049 | 2024 | 44.477 |  | 0.1650506 | 0.002981765
0049 | 2024 | 43.816 |  | 0.1690556 | 0.002993687
0049 | 2024 | 43.816 |  | 0.1669477 | 0.003005608
0049 | 2024 | 45.113 |  | 0.1648398 | 0.003017645
0049 | 2024 | 45.113 |  | 0.1652614 | 0.003029451
0049 | 2024 | 45.113 |  | 0.1654722 | 0.003041488
0049 | 2024 | 44.599 |  | 0.1677909 | 0.003053409
0049 | 2024 | 44.599 |  | 0.1658938 | 0.003065446
0049 | 2024 | 46.509 |  | 0.1671585 | 0.003077252
0049 | 2024 | 46.509 |  | 0.1705312 | 0.003089173
0049 | 2024 | 47.17 |  | 0.1677909 | 0.00310121
0049 | 2024 | 47.17 |  | 0.1650506 | 0.003113131
0049 | 2024 | 44.477 |  | 0.1658938 | 0.003125052
0049 | 2024 | 44.477 |  | 0.1652614 | 0.003136974
0049 | 2024 | 42.053 |  | 0.1665261 | 0.003148779
0049 | 2024 | 42.053 |  | 0.1665261 | 0.003160816
0049 | 2024 | 42.641 |  | 0.1663153 | 0.003172738
0049 | 2024 | 42.641 |  | 0.1667369 | 0.003184659
0049 | 2024 | 45.995 |  | 0.1671585 | 0.00319658
0049 | 2024 | 45.995 |  | 0.1663153 | 0.003208617
0049 | 2024 | 45.995 |  | 0.165683 | 0.003220423
0049 | 2024 | 44.893 |  | 0.1623103 | 0.00323246
0049 | 2024 | 44.893 |  | 0.1654722 | 0.003244381
0049 | 2024 | 44.599 |  | 0.164629 | 0.003256302
0049 | 2024 | 44.599 |  | 0.1669477 | 0.003268339
0049 | 2024 | 44.379 |  | 0.1663153 | 0.003280261
0049 | 2024 | 44.379 |  | 0.1667369 | 0.003292414
0049 | 2024 | 45.652 |  | 0.1661046 | 0.003304335
0049 | 2024 | 45.652 |  | 0.1642074 | 0.003316256
0049 | 2024 | 44.403 |  | 0.1648398 | 0.003328293
0049 | 2024 | 44.403 |  | 0.1671585 | 0.00334033
0049 | 2024 | 39.262 |  | 0.1654722 | 0.003351904
0049 | 2024 | 39.262 |  | 0.1661046 | 0.003363826
0049 | 2024 | 39.262 |  | 0.1667369 | 0.003375863
0049 | 2024 | 37.254 |  | 0.1669477 | 0.003387784
0049 | 2024 | 37.254 |  | 0.1663153 | 0.003399705
0049 | 2024 | 36.446 |  | 0.1658938 | 0.003411627
0049 | 2024 | 36.446 |  | 0.1661046 | 0.003423548
0049 | 2024 | 36.52 |  | 0.1671585 | 0.003435469
0049 | 2024 | 36.52 |  | 0.165683 | 0.00344739
0049 | 2024 | 37.915 |  | 0.1675801 | 0.003459427
0049 | 2024 | 37.915 |  | 0.1669477 | 0.003471349
0049 | 2024 | 37.915 |  | 0.1642074 | 0.003483154
0049 | 2024 | 40.584 |  | 0.1673693 | 0.003495191
0049 | 2024 | 40.584 |  | 0.1663153 | 0.003507228
0049 | 2024 | 40.364 |  | 0.1675801 | 0.00351915
0049 | 2024 | 40.364 |  | 0.1642074 | 0.003531071
0049 | 2024 | 42.053 |  | 0.1677909 | 0.003542992
0049 | 2024 | 42.053 |  | 0.2253373 | 0.003554914
0049 | 2024 | 43.889 |  | 0.3062816 | 0.003566951
0049 | 2024 | 43.889 |  | 0.2554806 | 0.003578872
0049 | 2024 | 43.889 |  | 0.1671585 | 0.003590793
0049 | 2024 | 43.816 |  | 0.170742 | 0.00360283
0049 | 2024 | 43.816 |  | 0.5187605 | 0.003614636
0049 | 2024 | 44.257 |  | 0.1665261 | 0.003626673
0049 | 2024 | 44.257 |  | 0.2453626 | 0.003638594
0049 | 2024 | 43.742 |  | 0.1680017 | 0.003650631
0049 | 2024 | 43.742 |  | 0.1663153 | 0.003662552
0049 | 2024 | 43.742 |  | 0.1690556 | 0.003674011
0049 | 2024 | 45.701 |  | 0.1654722 | 0.003685932
0049 | 2024 | 45.701 |  | 0.1677909 | 0.003697969
0049 | 2024 | 40.486 |  | 0.1675801 | 0.00370989
0049 | 2024 | 40.486 |  | 0.1661046 | 0.003721696
0049 | 2024 | 39.898 |  | 0.1631535 | 0.003733733
0049 | 2024 | 39.898 |  | 0.1661046 | 0.003745654
0049 | 2024 | 39.311 |  | 0.1671585 | 0.003757576
0049 | 2024 | 39.311 |  | 0.1675801 | 0.003769613
0049 | 2024 | 39.311 |  | 0.1680017 | 0.003781534
0049 | 2024 | 38.723 |  | 0.165683 | 0.003793455
0049 | 2024 | 38.723 |  | -0.7567454 | 0.003805261
0049 | 2024 | 40.192 |  | -0.7474705 | 0.003817182
0049 | 2024 | 40.192 |  | -0.6913997 | 0.003829219
0049 | 2024 | 41.147 |  | -0.7223862 | 0.00384114
0049 | 2024 | 41.147 |  | -0.7569562 | 0.003853062
0049 | 2024 | 42.494 |  | -0.7173272 | 0.003865099
0049 | 2024 | 42.494 |  | -0.5933811 | 0.00387702
0049 | 2024 | 44.036 |  | -0.0004215852 | 0.003888826
0049 | 2024 | 44.036 |  | -0.001264755 | 0.003900863
0049 | 2024 | 44.036 |  | -0.001686341 | 0.003912784
0049 | 2024 | 45.064 |  | -0.005902192 | 0.003924705
0049 | 2024 | 45.064 |  | 0.001686341 | 0.003936627
0049 | 2024 | 42.102 |  | 0.001264755 | 0.003948664
0049 | 2024 | 42.102 |  | -0.004426644 | 0.003960469
0049 | 2024 | 41.588 |  | 0 | 0.00397239
0049 | 2024 | 41.588 |  | 0.0004215852 | 0.003984312
0049 | 2024 | 40.706 |  | -0.001264755 | 0.003996233
0049 | 2024 | 40.706 |  | 0.0002107926 | 0.00400827
0049 | 2024 | 42.983 |  | 0.001897133 | 0.004020191
0049 | 2024 | 42.983 |  | 0.001053963 | 0.004032113
0049 | 2024 | 42.983 |  | -0.0008431703 | 0.00404415
0049 | 2024 | 43.718 |  | 0.0002107926 | 0.004056071
0049 | 2024 | 39.825 |  | -0.001897133 | 0.004068224
0049 | 2024 | 39.825 |  | -0.003583474 | 0.004080029
0049 | 2024 | 39.825 |  | 0.003794266 | 0.004091951
0049 | 2024 | 38.503 |  | -0.001053963 | 0.004103872
0049 | 2024 | 38.503 |  | -0.004426644 | 0.004115909
0049 | 2024 | 40.878 |  | -0.0002107926 | 0.00412783
0049 | 2024 | 40.878 |  | 0.6873946 | 0.004139752
0049 | 2024 | 42.788 |  | -0.7177487 | 0.004151789
0049 | 2024 | 42.788 |  | 0.2904722 | 0.00416371
0049 | 2024 | 39.849 |  | -0.6241568 | 0.004175747
0049 | 2024 | 39.849 |  | 0.2930017 | 0.004187668
0049 | 2024 | 41.098 |  | 0.02655987 | 0.004199474
0049 | 2024 | 41.098 |  | 0.2470489 | 0.004211511
0049 | 2024 | 41.098 |  | -0.0006323777 | 0.004223201
0049 | 2024 | 39.458 |  | -0.001686341 | 0.004235353
0049 | 2024 | 39.458 |  | 0 | 0.00424739
0049 | 2024 | 39.605 |  | 0.0002107926 | 0.00425908
0049 | 2024 | 39.605 |  | 0.0004215852 | 0.004271002
0049 | 2024 | 39.458 |  | -0.0008431703 | 0.004283039
0049 | 2024 | 39.458 |  | -0.0006323777 | 0.00429496
0049 | 2024 | 38.356 |  | 0.0006323777 | 0.004306881
0049 | 2024 | 38.356 |  | 0.0006323777 | 0.004318802
0049 | 2024 | 38.356 |  | 0 | 0.004330608
0049 | 2024 | 38.65 |  | -0.001053963 | 0.004342645
0049 | 2024 | 38.65 |  | -0.0002107926 | 0.004354566
0049 | 2024 | 38.65 |  | 0.0006323777 | 0.004366603
0049 | 2024 | 38.65 |  | 0.0002107926 | 0.004378409
0049 | 2024 | 38.65 |  | 0 | 0.00439033
0049 | 2024 | 40.192 |  | -0.002107926 | 0.004402367
0049 | 2024 | 40.192 |  | -0.001686341 | 0.004414289
0049 | 2024 | 39.262 |  | -0.0008431703 | 0.00442621
0049 | 2024 | 39.262 |  | -0.0002107926 | 0.004438015
0049 | 2024 | 36.544 |  | -0.0006323777 | 0.004450052
0049 | 2024 | 36.544 |  | 0.0002107926 | 0.004461974
0049 | 2024 | 40.511 |  | 0.0004215852 | 0.004473895
0049 | 2024 | 40.511 |  | -0.0002107926 | 0.004485816
0049 | 2024 | 40.804 |  | 0.0008431703 | 0.004497853
0049 | 2024 | 40.804 |  | 0.0002107926 | 0.004509775
0049 | 2024 | 40.657 |  | 0.0002107926 | 0.004521696
0049 | 2024 | 40.657 |  | 0.0004215852 | 0.004533733
0049 | 2024 | 41.612 |  | -0.0004215852 | 0.00454577
0049 | 2024 | 41.612 |  | -0.0004215852 | 0.004557691
0049 | 2024 | 41.612 |  | -0.0004215852 | 0.004569497
0049 | 2024 | 39.703 |  | 0.0002107926 | 0.004581534
0049 | 2024 | 39.703 |  | 0.001264755 | 0.004593455
0049 | 2024 | 42.004 |  | 0.0002107926 | 0.004605492
0049 | 2024 | 42.004 |  | 0 | 0.004617298
0049 | 2024 | 40.976 |  | -0.0002107926 | 0.004629219
0049 | 2024 | 40.976 |  | -0.0002107926 | 0.00464114
0049 | 2024 | 40.976 |  | 0 | 0.004653177
0049 | 2024 | 39.213 |  | 0.0002107926 | 0.004665099
0049 | 2024 | 39.213 |  | -0.0004215852 | 0.00467702
0049 | 2024 | 40.143 |  | 0 | 0.004688941
0049 | 2024 | 40.143 |  | 0.0006323777 | 0.004700978
0049 | 2024 | 38.234 |  | -0.0008431703 | 0.0047129