## Sheet1
NREL ID | Fiscal Year(FY) | Temperature of flow below biomass[°C] | Internal Temperature[°C] | Mass [g,Normalized] | Time from Start [s] | SubjectID
0051 | 2024 | 253.917 | 453.961 | 1.000042 | 0.01987391
0051 | 2024 | 533.96 | 453.961 | 0.9995069 | 1.039874
0051 | 2024 | 533.96 | 568.63 | 0.9978607 | 2.079874
0051 | 2024 | 582.314 | 568.63 | 0.9948271 | 3.089874
0051 | 2024 | 582.314 | 591.234 | 0.9923768 | 4.139874
0051 | 2024 | 589.99 | 591.234 | 0.9858426 | 5.189874
0051 | 2024 | 589.99 | 596.234 | 0.979853 | 6.179874
0051 | 2024 | 591.891 | 596.234 | 0.9738633 | 7.219874
0051 | 2024 | 591.891 | 597.994 | 0.9677659 | 8.249874
0051 | 2024 | 591.891 | 597.994 | 0.9611224 | 9.289874
0051 | 2024 | 592.666 | 597.994 | 0.9540758 | 10.32987
0051 | 2024 | 592.666 | 598.98 | 0.9467731 | 11.34987
0051 | 2024 | 594.074 | 598.98 | 0.9390054 | 12.37987
0051 | 2024 | 594.074 | 599.895 | 0.9308467 | 13.41987
0051 | 2024 | 594.215 | 599.895 | 0.9221345 | 14.44987
0051 | 2024 | 594.215 | 600.599 | 0.914239 | 15.49987
0051 | 2024 | 595.694 | 600.599 | 0.9057991 | 16.49987
0051 | 2024 | 595.694 | 601.304 | 0.8951811 | 17.53987
0051 | 2024 | 595.694 | 601.304 | 0.884563 | 18.58987
0051 | 2024 | 596.234 | 602.29 | 0.8755785 | 19.60987
0051 | 2024 | 596.234 | 602.29 | 0.8619657 | 20.65987
0051 | 2024 | 597.431 | 602.29 | 0.8497141 | 21.67987
0051 | 2024 | 597.431 | 602.994 | 0.8369181 | 22.71987
0051 | 2024 | 598.064 | 602.994 | 0.816771 | 23.73987
0051 | 2024 | 598.064 | 603.487 | 0.805064 | 24.77987
0051 | 2024 | 598.698 | 603.487 | 0.7892731 | 25.83987
0051 | 2024 | 598.698 | 604.191 | 0.7742989 | 26.82987
0051 | 2024 | 599.238 | 604.191 | 0.7576913 | 27.86987
0051 | 2024 | 599.238 | 605.294 | 0.7429894 | 28.89987
0051 | 2024 | 600.294 | 605.294 | 0.7285598 | 29.92987
0051 | 2024 | 600.294 | 605.294 | 0.709774 | 30.97987
0051 | 2024 | 600.294 | 605.857 | 0.6928941 | 31.99987
0051 | 2024 | 600.928 | 605.857 | 0.6757419 | 33.02987
0051 | 2024 | 600.928 | 606.35 | 0.6555949 | 34.04987
0051 | 2024 | 602.219 | 606.35 | 0.6387149 | 35.06987
0051 | 2024 | 602.219 | 606.984 | 0.6231963 | 36.14987
0051 | 2024 | 602.078 | 606.984 | 0.6052273 | 37.16987
0051 | 2024 | 602.078 | 607.547 | 0.5858971 | 38.17987
0051 | 2024 | 602.853 | 607.547 | 0.5668391 | 39.20987
0051 | 2024 | 602.853 | 608.111 | 0.5466921 | 40.24987
0051 | 2024 | 602.853 | 608.111 | 0.5175606 | 41.27987
0051 | 2024 | 604.12 | 608.111 | 0.5001361 | 42.30987
0051 | 2024 | 604.12 | 608.745 | 0.4789001 | 43.33987
0051 | 2024 | 604.801 | 608.745 | 0.4612034 | 44.38987
0051 | 2024 | 604.801 | 609.66 | 0.4443234 | 45.40987
0051 | 2024 | 605.012 | 609.66 | 0.4249932 | 46.45987
0051 | 2024 | 605.012 | 609.942 | 0.4083855 | 47.47987
0051 | 2024 | 605.576 | 609.942 | 0.3909611 | 48.49987
0051 | 2024 | 605.576 | 610.787 | 0.3759869 | 49.52987
0051 | 2024 | 605.576 | 610.787 | 0.3555677 | 50.56987
0051 | 2024 | 606.585 | 610.787 | 0.3416825 | 51.62987
0051 | 2024 | 606.585 | 611.35 | 0.3264362 | 52.62987
0051 | 2024 | 607.078 | 611.35 | 0.310373 | 53.64987
0051 | 2024 | 607.078 | 611.632 | 0.2953989 | 54.67987
0051 | 2024 | 607.782 | 611.632 | 0.2850531 | 55.71987
0051 | 2024 | 607.782 | 612.685 | 0.2657228 | 56.77987
0051 | 2024 | 608.275 | 612.685 | 0.2551048 | 57.76987
0051 | 2024 | 608.275 | 613.181 | 0.2482984 | 58.79987
0051 | 2024 | 608.956 | 613.181 | 0.2379526 | 59.83987
0051 | 2024 | 608.956 | 613.771 | 0.2300572 | 60.86987
0051 | 2024 | 609.59 | 613.771 | 0.2199837 | 61.92987
0051 | 2024 | 609.59 | 613.771 | 0.215083 | 62.90987
0051 | 2024 | 609.59 | 614.196 | 0.2101824 | 63.96987
0051 | 2024 | 609.801 | 614.196 | 0.2077321 | 64.97987
0051 | 2024 | 609.801 | 614.763 | 0.2014702 | 66.02987
0051 | 2024 | 610.036 | 614.763 | 0.1976586 | 67.07987
0051 | 2024 | 610.036 | 615.188 | 0.1954805 | 68.06987
0051 | 2024 | 610.599 | 615.188 | 0.1933025 | 69.10987
0051 | 2024 | 610.599 | 615.708 | 0.1930302 | 70.14987
0051 | 2024 | 611.444 | 615.708 | 0.1916689 | 71.18987
0051 | 2024 | 611.444 | 616.133 | 0.1911244 | 72.25987
0051 | 2024 | 611.444 | 616.133 | 0.1911244 | 73.27987
0051 | 2024 | 611.514 | 616.133 | 0.1856793 | 74.30987
0051 | 2024 | 611.514 | 616.629 | 0.1870406 | 75.31987
0051 | 2024 | 612.33 | 616.629 | 0.192758 | 76.33987
0051 | 2024 | 612.33 | 617.267 | 0.1892186 | 77.41987
0051 | 2024 | 612.543 | 617.267 | 0.1865591 | 78.40987
0051 | 2024 | 612.543 | 617.692 | 0.184468 | 79.44987
0051 | 2024 | 613.039 | 617.692 | 0.1830884 | 80.46987
0051 | 2024 | 613.039 | 618.117 | 0.182366 | 81.50987
0051 | 2024 | 613.039 | 618.117 | 0.1823378 | 82.55987
0051 | 2024 | 613.606 | 618.117 | 0.1829567 | 83.57987
0051 | 2024 | 613.606 | 618.471 | 0.184318 | 84.59987
0051 | 2024 | 613.464 | 618.471 | 0.1837735 | 85.63987
0051 | 2024 | 613.464 | 618.778 | 0.1837735 | 86.66987
0051 | 2024 | 614.243 | 618.778 | 0.183229 | 87.70987
0051 | 2024 | 614.243 | 619.062 | 0.184318 | 88.72987
0051 | 2024 | 614.527 | 619.062 | 0.183229 | 89.73987
0051 | 2024 | 614.527 | 619.487 | 0.1815954 | 90.78987
0051 | 2024 | 614.81 | 619.487 | 0.1826845 | 91.82987
0051 | 2024 | 614.81 | 619.652 | 0.1824122 | 92.85987
0051 | 2024 | 615.377 | 619.652 | 0.1815954 | 93.87987
0051 | 2024 | 615.377 | 619.652 | 0.1821399 | 94.91987
0051 | 2024 | 615.377 | 620.432 | 0.1805064 | 95.93987
0051 | 2024 | 615.661 | 620.432 | 0.1829567 | 96.97987
0051 | 2024 | 615.661 | 620.786 | 0.1802341 | 98.01987
0051 | 2024 | 615.944 | 620.786 | 0.1818677 | 99.04987
0051 | 2024 | 615.944 | 620.998 | 0.1821399 | 100.0599
0051 | 2024 | 616.653 | 620.998 | 0.1799619 | 101.1099
0051 | 2024 | 616.653 | 621.187 | 0.1805064 | 102.1499
0051 | 2024 | 616.511 | 621.187 | 0.1805064 | 103.1999
0051 | 2024 | 616.511 | 621.542 | 0.1788729 | 104.2099
0051 | 2024 | 616.511 | 621.542 | 0.1786006 | 105.2499
0051 | 2024 | 617.007 | 621.542 | 0.1813232 | 106.2699
0051 | 2024 | 617.007 | 621.967 | 0.1802341 | 107.3299
0051 | 2024 | 617.432 | 621.967 | 0.1783283 | 108.3599
0051 | 2024 | 617.432 | 622.604 | 0.1786006 | 109.3999
0051 | 2024 | 617.432 | 622.604 | 0.1780561 | 110.4199
0051 | 2024 | 617.432 | 622.746 | 0.1805064 | 111.4699
0051 | 2024 | 617.999 | 622.746 | 0.1794174 | 112.4999
0051 | 2024 | 617.999 | 622.675 | 0.1802341 | 113.5299
0051 | 2024 | 617.999 | 622.675 | 0.1780561 | 114.5499
0051 | 2024 | 618.282 | 622.675 | 0.1794174 | 115.5799
0051 | 2024 | 618.282 | 623.1 | 0.1761503 | 116.6199
0051 | 2024 | 618.495 | 623.1 | 0.1788729 | 117.6599
0051 | 2024 | 618.495 | 623.053 | 0.1772393 | 118.6899
0051 | 2024 | 618.707 | 623.053 | 0.1786006 | 119.7099
0051 | 2024 | 618.707 | 623.62 | 0.1772393 | 120.7399
0051 | 2024 | 619.416 | 623.62 | 0.1777838 | 121.7799
0051 | 2024 | 619.416 | 624.045 | 0.1788729 | 122.8099
0051 | 2024 | 619.392 | 624.045 | 0.1780561 | 123.8599
0051 | 2024 | 619.392 | 624.447 | 0.1788729 | 124.8599
0051 | 2024 | 619.817 | 624.447 | 0.1783283 | 125.9199
0051 | 2024 | 619.817 | 624.447 | 0.1780561 | 126.9199
0051 | 2024 | 619.817 | 624.447 | 0.175878 | 127.9799
0051 | 2024 | 619.747 | 624.447 | 0.1764225 | 129.0199
0051 | 2024 | 619.747 | 624.872 | 0.1783283 | 130.0399
0051 | 2024 | 620.124 | 624.872 | 0.1777838 | 131.0799
0051 | 2024 | 620.124 | 625.014 | 0.1764225 | 132.0999
0051 | 2024 | 620.833 | 625.014 | 0.1786006 | 133.1299
0051 | 2024 | 620.833 | 625.439 | 0.1786006 | 134.1799
0051 | 2024 | 620.408 | 625.439 | 0.1783283 | 135.1999
0051 | 2024 | 620.408 | 625.439 | 0.1769671 | 136.1999
0051 | 2024 | 620.408 | 625.439 | 0.1766948 | 137.2599
0051 | 2024 | 620.691 | 625.439 | 0.1761503 | 138.2899
0051 | 2024 | 620.691 | 625.793 | 0.1761503 | 139.3299
0051 | 2024 | 620.833 | 625.793 | 0.1772393 | 140.3299
0051 | 2024 | 620.833 | 626.454 | 0.1766948 | 141.3499
0051 | 2024 | 621.329 | 626.454 | 0.1764225 | 142.4199
0051 | 2024 | 621.329 | 626.171 | 0.1761503 | 143.4399
0051 | 2024 | 621.754 | 626.171 | 0.1766948 | 144.4699
0051 | 2024 | 621.754 | 626.242 | 0.1750613 | 145.4899
0051 | 2024 | 621.754 | 626.242 | 0.1761503 | 146.5199
0051 | 2024 | 621.494 | 626.242 | 0.1761503 | 147.5399
0051 | 2024 | 621.494 | 626.667 | 0.1769671 | 148.5899
0051 | 2024 | 622.345 | 626.667 | 0.1761503 | 149.6199
0051 | 2024 | 622.345 | 626.879 | 0.1769671 | 150.6499
0051 | 2024 | 621.849 | 626.879 | 0.1750613 | 151.6699
0051 | 2024 | 621.849 | 627.234 | 0.1756058 | 152.7099
0051 | 2024 | 622.274 | 627.234 | 0.175878 | 153.7399
0051 | 2024 | 622.274 | 627.163 | 0.1753335 | 154.7799
0051 | 2024 | 622.534 | 627.163 | 0.1753335 | 155.8099
0051 | 2024 | 622.534 | 627.163 | 0.1764225 | 156.8399
0051 | 2024 | 622.534 | 627.186 | 0.174789 | 157.8799
0051 | 2024 | 622.534 | 627.186 | 0.1753335 | 158.8799
0051 | 2024 | 622.534 | 627.47 | 0.1739722 | 159.9599
0051 | 2024 | 623.1 | 627.47 | 0.1728832 | 160.9499
0051 | 2024 | 623.1 | 627.824 | 0.1734277 | 161.9799
0051 | 2024 | 622.699 | 627.824 | 0.1756058 | 163.0199
0051 | 2024 | 622.699 | 627.966 | 0.1761503 | 164.0499
0051 | 2024 | 623.195 | 627.966 | 0.1742445 | 165.1199
0051 | 2024 | 623.195 | 628.202 | 0.1761503 | 166.1099
0051 | 2024 | 623.478 | 628.202 | 0.1745167 | 167.1599
0051 | 2024 | 623.478 | 628.202 | 0.1753335 | 168.1799
0051 | 2024 | 623.478 | 628.202 | 0.1750613 | 169.2099
0051 | 2024 | 623.62 | 628.202 | 0.1739722 | 170.2599
0051 | 2024 | 623.62 | 628.485 | 0.1728832 | 171.2799
0051 | 2024 | 623.88 | 628.485 | 0.1742445 | 172.3099
0051 | 2024 | 623.88 | 628.911 | 0.1745167 | 173.3399
0051 | 2024 | 624.092 | 628.911 | 0.1742445 | 174.3799
0051 | 2024 | 624.092 | 629.052 | 0.1731555 | 175.4099
0051 | 2024 | 624.092 | 629.052 | 0.1731555 | 176.4199
0051 | 2024 | 624.092 | 629.052 | 0.1745167 | 177.4499
0051 | 2024 | 624.092 | 629.052 | 0.1742445 | 178.4999
0051 | 2024 | 624.234 | 629.052 | 0.1745167 | 179.5199
0051 | 2024 | 624.234 | 629.194 | 0.1739722 | 180.5699
0051 | 2024 | 624.447 | 629.194 | 0.1739722 | 181.6099
0051 | 2024 | 624.447 | 629.336 | 0.1734277 | 182.6199
0051 | 2024 | 624.234 | 629.336 | 0.175878 | 183.6299
0051 | 2024 | 624.234 | 629.548 | 0.1734277 | 184.6799
0051 | 2024 | 624.872 | 629.548 | 0.1750613 | 185.7199
0051 | 2024 | 624.872 | 629.69 | 0.1728832 | 186.7499
0051 | 2024 | 624.872 | 629.69 | 0.1739722 | 187.7699
0051 | 2024 | 624.872 | 629.69 | 0.1731555 | 188.7899
0051 | 2024 | 624.872 | 629.903 | 0.1739722 | 189.8399
0051 | 2024 | 625.226 | 629.903 | 0.1745167 | 190.8799
0051 | 2024 | 625.226 | 629.832 | 0.1734277 | 191.8999
0051 | 2024 | 625.368 | 629.832 | 0.175878 | 192.9299
0051 | 2024 | 625.368 | 630.115 | 0.1726109 | 193.9499
0051 | 2024 | 625.439 | 630.115 | 0.1750613 | 194.9899
0051 | 2024 | 625.439 | 630.54 | 0.1734277 | 196.0299
0051 | 2024 | 625.651 | 630.54 | 0.1745167 | 197.0599
0051 | 2024 | 625.651 | 630.54 | 0.1753335 | 198.0799
0051 | 2024 | 625.58 | 630.54 | 0.1734277 | 199.1199
0051 | 2024 | 625.58 | 630.54 | 0.1742445 | 200.1499
0051 | 2024 | 625.58 | 630.54 | 0.1709774 | 201.2099
0051 | 2024 | 626.147 | 630.54 | 0.1737 | 202.2199
0051 | 2024 | 626.147 | 630.399 | 0.1742445 | 203.2499
0051 | 2024 | 625.864 | 630.399 | 0.1717942 | 204.2799
0051 | 2024 | 625.864 | 630.8 | 0.1704329 | 205.3099
0051 | 2024 | 626.147 | 630.8 | 0.1780561 | 206.3399
0051 | 2024 | 626.147 | 630.729 | 0.174789 | 0.00240023
0051 | 2024 | 626.289 | 630.729 | 0.1772393 | 0.002412036
0051 | 2024 | 626.289 | 630.8 | 0.1726109 | 0.002424073
0051 | 2024 | 626.289 | 630.8 | 0.1764225 | 0.002435994
0051 | 2024 | 625.958 | 630.8 | 0.1786006 | 0.002447799
0051 | 2024 | 625.958 | 630.942 | 0.2003812 | 0.002459837
0051 | 2024 | 627.73 | 630.942 | 0.1837735 | 0.002471874
0051 | 2024 | 627.73 | 628.816 | 0.1810509 | 0.002483795
0051 | 2024 | 629.997 | 628.816 | 0.1805064 | 0.002495485
0051 | 2024 | 629.997 | 629.1 | 0.1807787 | 0.002507637
0051 | 2024 | 630.847 | 629.1 | 0.1807787 | 0.002519674
0051 | 2024 | 630.847 | 629.312 | 0.1799619 | 0.00253148
0051 | 2024 | 631.32 | 629.312 | 0.1802341 | 0.002543401
0051 | 2024 | 631.32 | 629.312 | 0.1810509 | 0.002555323
0051 | 2024 | 631.32 | 629.784 | 0.1802341 | 0.002567475
0051 | 2024 | 631.391 | 629.784 | 0.1791451 | 0.002579165
0051 | 2024 | 631.391 | 629.997 | 0.1788729 | 0.002591202
0051 | 2024 | 631.674 | 629.997 | 0.1805064 | 0.002603008
0051 | 2024 | 631.674 | 630.139 | 0.1810509 | 0.002614929
0051 | 2024 | 631.839 | 630.139 | 0.1805064 | 0.002627082
0051 | 2024 | 631.839 | 630.564 | 0.1799619 | 0.002638656
0051 | 2024 | 632.052 | 630.564 | 0.1802341 | 0.002650809
0051 | 2024 | 632.052 | 630.375 | 0.1794174 | 0.002662614
0051 | 2024 | 632.052 | 630.375 | 0.1807787 | 0.002674767
0051 | 2024 | 632.335 | 630.729 | 0.1807787 | 0.00268692
0051 | 2024 | 632.335 | 630.729 | 0.1799619 | 0.00269861
0051 | 2024 | 632.335 | 630.729 | 0.1796896 | 0.002710531
0051 | 2024 | 632.335 | 629.666 | 0.2031037 | 0.002722684
0051 | 2024 | 624.376 | 629.666 | 0.1900354 | 0.002734605
0051 | 2024 | 624.376 | 622.817 | 0.1886741 | 0.002746758
0051 | 2024 | 616.936 | 622.817 | 0.1886741 | 0.002758332
0051 | 2024 | 616.936 | 619.132 | 0.1892186 | 0.002770369
0051 | 2024 | 615.023 | 619.132 | 0.1878573 | 0.002782637
0051 | 2024 | 615.023 | 618.141 | 0.1919412 | 0.002794443
0051 | 2024 | 615.023 | 618.141 | 0.1818677 | 0.002806133
0051 | 2024 | 614.81 | 618.141 | 0.1821399 | 0.00281817
0051 | 2024 | 614.81 | 618.424 | 0.1783283 | 0.002830091
0051 | 2024 | 614.881 | 618.424 | 0.1777838 | 0.002842012
0051 | 2024 | 614.881 | 618.377 | 0.1761503 | 0.002853818
0051 | 2024 | 614.456 | 618.377 | 0.1761503 | 0.002865508
0051 | 2024 | 614.456 | 618.093 | 0.1766948 | 0.002877776
0051 | 2024 | 614.314 | 618.093 | 0.1769671 | 0.002889582
0051 | 2024 | 614.314 | 617.952 | 0.1766948 | 0.002901503
0051 | 2024 | 614.456 | 617.952 | 0.1772393 | 0.002913424
0051 | 2024 | 614.456 | 617.952 | 0.1777838 | 0.00292523
0051 | 2024 | 614.456 | 618.141 | 0.1769671 | 0.002937383
0051 | 2024 | 614.385 | 618.141 | 0.1772393 | 0.00294942
0051 | 2024 | 614.385 | 618.141 | 0.1775116 | 0.002961341
0051 | 2024 | 614.456 | 618.141 | 0.1772393 | 0.002973262
0051 | 2024 | 614.456 | 618.211 | 0.1764225 | 0.002985184
0051 | 2024 | 614.456 | 618.211 | 0.1794174 | 0.002997105
0051 | 2024 | 614.456 | 618.282 | 0.1766948 | 0.003009142
0051 | 2024 | 614.669 | 618.282 | 0.1677103 | 0.003020832
0051 | 2024 | 614.669 | 616.038 | 0.1083583 | 0.003032869
0051 | 2024 | 614.669 | 616.038 | 0.2276069 | 0.00304479
0051 | 2024 | 611.561 | 568.066 | 0.02994827 | 0.003056827
0051 | 2024 | 611.561 | 568.066 | 16.64008 | 0.003068749
0051 | 2024 | 451.042 | 568.066 | 0.05172883 | 0.003080786
0051 | 2024 | 451.042 | 296.799 | -0.04710046 | 0.003092591
0051 | 2024 | 335.141 | 296.799 | -3.079227 | 0.003104744
0051 | 2024 | 335.141 | 121.017 | 0.2621835 | 0.003116665
0051 | 2024 | 246.993 | 121.017 | 27.51457 | 0.003128471
0051 | 2024 | 246.993 | 73.162 | 7.184318 | 0.003140508
0051 | 2024 | 179.248 | 73.162 | 0.1783283 | 0.003152198
0051 | 2024 | 179.248 | 69.902 | 0.1856793 | 0.003164235
0051 | 2024 | 179.248 | 69.902 | 0.1802341 | 0.003176387
0051 | 2024 | 172.97 | 69.902 | 0.1840457 | 0.003188193
0051 | 2024 | 172.97 | 67.873 | 0.1796896 | 0.00320023
0051 | 2024 | 154.146 | 67.873 | 0.1851348 | 0.003212383
0051 | 2024 | 154.146 | 65.071 | 0.1802341 | 0.003223841
0051 | 2024 | 142.654 | 65.071 | 0.1799619 | 0.003235762
0051 | 2024 | 142.654 | 62.535 | 0.1815954 | 0.003247799
0051 | 2024 | 127.094 | 62.535 | 0.1829567 | 0.003259605
0051 | 2024 | 127.094 | 63.405 | 0.1821399 | 0.003271526
0051 | 2024 | 114.059 | 63.405 | 0.1786006 | 0.003283563
0051 | 2024 | 114.059 | 63.405 | 0.1818677 | 0.003295485
0051 | 2024 | 114.059 | 60.289 | 0.1780561 | 0.003307406
0051 | 2024 | 100.14 | 60.289 | 0.1810509 | 0.003319096
0051 | 2024 | 100.14 | 54.71 | 0.183229 | 0.00333148
0051 | 2024 | 84.779 | 54.71 | 0.1821399 | 0.00334317
0051 | 2024 | 84.779 | 55.507 | 0.184318 | 0.003355091
0051 | 2024 | 73.766 | 55.507 | 0.1815954 | 0.003367128
0051 | 2024 | 73.766 | 59.782 | 0.1824122 | 0.003379049
0051 | 2024 | 65.723 | 59.782 | 0.1813232 | 0.003391202
0051 | 2024 | 65.723 | 53.527 | 0.185407 | 0.003402776
0051 | 2024 | 65.723 | 53.527 | 0.1810509 | 0.003414929
0051 | 2024 | 55.435 | 59.541 | 0.1873128 | 0.003426503
0051 | 2024 | 55.435 | 59.541 | 0.1889464 | 0.003438656
0051 | 2024 | 53.189 | 59.541 | 0.183229 | 0.003450693
0051 | 2024 | 53.189 | 63.598 | 0.1818677 | 0.003462614
0051 | 2024 | 55.193 | 63.598 | 0.185407 | 0.003474536
0051 | 2024 | 55.193 | 67.945 | 0.184318 | 0.003486341
0051 | 2024 | 56.57 | 67.945 | 0.1835012 | 0.003498147
0051 | 2024 | 56.57 | 67.583 | 0.1864961 | 0.003510415
0051 | 2024 | 61.062 | 67.583 | 0.1930302 | 0.003522221
0051 | 2024 | 61.062 | 62.946 | 0.1835012 | 0.003534142
0051 | 2024 | 61.062 | 62.946 | 0.1824122 | 0.003546179
0051 | 2024 | 64.299 | 62.946 | 0.1837735 | 0.0035581
0051 | 2024 | 64.299 | 60.41 | 0.1824122 | 0.003570253
0051 | 2024 | 59.444 | 60.41 | 0.1826845 | 0.003581827
0051 | 2024 | 59.444 | 56.57 | 0.1856793 | 0.003593864
0051 | 2024 | 55.821 | 56.57 | 0.1848625 | 0.00360567
0051 | 2024 | 55.821 | 59.686 | 0.1840457 | 0.003617938
0051 | 2024 | 54.01 | 59.686 | 0.185407 | 0.003630207
0051 | 2024 | 54.01 | 58.889 | 0.1845903 | 0.003642012
0051 | 2024 | 55.29 | 58.889 | 0.1856793 | 0.003653934
0051 | 2024 | 55.29 | 58.889 | 0.1851348 | 0.003665739
0051 | 2024 | 55.29 | 56.425 | 0.184318 | 0.003677776
0051 | 2024 | 56.811 | 56.425 | 0.184318 | 0.003689698
0051 | 2024 | 56.811 | 56.932 | 0.1848625 | 0.003701735
0051 | 2024 | 59.42 | 56.932 | 0.1856793 | 0.003713424
0051 | 2024 | 59.42 | 57.874 | 0.1859515 | 0.003725346
0051 | 2024 | 59.71 | 57.874 | 0.1739722 | 0.003737151
0051 | 2024 | 59.71 | 54.614 | 0.1791451 | 0.003749304
0051 | 2024 | 54.565 | 54.614 | 0.1848625 | 0.00376111
0051 | 2024 | 54.565 | 51.522 | 0.1862238 | 0.003773031
0051 | 2024 | 54.565 | 51.522 | 0.1829567 | 0.003785068
0051 | 2024 | 58.116 | 51.522 | 0.1862238 | 0.003796989
0051 | 2024 | 58.116 | 52.826 | 0.1840457 | 0.003809142
0051 | 2024 | 59.202 | 52.826 | 0.1829567 | 0.003820716
0051 | 2024 | 59.202 | 51.812 | 0.184318 | 0.003832753
0051 | 2024 | 55.073 | 51.812 | 0.1851348 | 0.00384479
0051 | 2024 | 55.073 | 48.793 | 0.1894909 | 0.003856712
0051 | 2024 | 51.667 | 48.793 | 0.1900354 | 0.003868864
0051 | 2024 | 51.667 | 48.286 | 0.1829567 | 0.003880554
0051 | 2024 | 50.508 | 48.286 | 0.1884019 | 0.00389236
0051 | 2024 | 50.508 | 48.286 | 0.1769671 | 0.003904397
0051 | 2024 | 50.508 | 50.822 | 0.1875851 | 0.003916434
0051 | 2024 | 52.609 | 50.822 | 0.1892186 | 0.003928355
0051 | 2024 | 52.609 | 50.749 | 0.1930302 | 0.003940161
0051 | 2024 | 52.174 | 50.749 | 0.1908522 | 0.003952545
0051 | 2024 | 52.174 | 49.01 | 0.1835012 | 0.003964235
0051 | 2024 | 53.044 | 49.01 | 0.1862238 | 0.00397604
0051 | 2024 | 53.044 | 49.228 | 0.1878573 | 0.003988077
0051 | 2024 | 51.522 | 49.228 | 0.1867683 | 0.003999767
0051 | 2024 | 51.522 | 49.735 | 0.1867683 | 0.004011804
0051 | 2024 | 50.218 | 49.735 | 0.1875851 | 0.004023725
0051 | 2024 | 50.218 | 49.735 | 0.1873128 | 0.004035762
0051 | 2024 | 50.218 | 50.29 | 0.1862238 | 0.004047684
0051 | 2024 | 48.334 | 50.29 | 0.1875851 | 0.004059605
0051 | 2024 | 48.334 | 49.131 | 0.1864961 | 0.004071526
0051 | 2024 | 46.215 | 49.131 | 0.1873128 | 0.004083448
0051 | 2024 | 46.215 | 48.117 | 0.1870406 | 0.004095253
0051 | 2024 | 47.097 | 48.117 | 0.1873128 | 0.004107637
0051 | 2024 | 47.097 | 47.899 | 0.1856793 | 0.004119096
0051 | 2024 | 47.317 | 47.899 | 0.1881296 | 0.004130901
0051 | 2024 | 47.317 | 48.334 | 0.1919412 | 0.004143054
0051 | 2024 | 47.317 | 48.334 | 0.1878573 | 0.004155091
0051 | 2024 | 47.537 | 48.334 | 0.1881296 | 0.004167244
0051 | 2024 | 47.537 | 49.276 | 0.1892186 | 0.004178934
0051 | 2024 | 49.711 | 49.276 | 0.1859515 | 0.004190739
0051 | 2024 | 49.711 | 52.174 | 0.2099102 | 0.004203124
0051 | 2024 | 49.566 | 52.174 | 0.426899 | 0.004214929
0051 | 2024 | 49.566 | 51.426 | 0.3582902 | 0.004226966
0051 | 2024 | 49.638 | 51.426 | 0.8486251 | 0.004238772
0051 | 2024 | 49.638 | 52.368 | 0 | 0.004250924
0051 | 2024 | 50.508 | 52.368 | -0.001361285 | 0.00426273
0051 | 2024 | 50.508 | 52.368 | 0.001633542 | 0.004274536
0051 | 2024 | 50.508 | 52.73 | 0.005717397 | 0.00428692
0051 | 2024 | 52.633 | 52.73 | -0.002178056 | 0.00429861
0051 | 2024 | 52.633 | 51.86 | 0.002178056 | 0.004310415
0051 | 2024 | 48.358 | 51.86 | 0.001361285 | 0.004322221
0051 | 2024 | 48.358 | 45.162 | -0.001905799 | 0.004334374
0051 | 2024 | 43.669 | 45.162 | -0.001089028 | 0.004346179
0051 | 2024 | 43.669 | 43.767 | 0 | 0.0043581
0051 | 2024 | 45.211 | 43.767 | -0.000816771 | 0.004370137
0051 | 2024 | 45.211 | 46.999 | 0 | 0.004381827
0051 | 2024 | 47.537 | 46.999 | 0.001089028 | 0.00439398
0051 | 2024 | 47.537 | 46.999 | -0.000544514 | 0.004406133
0051 | 2024 | 47.537 | 47.513 | -0.000272257 | 0.004417938
0051 | 2024 | 48.841 | 47.513 | -0.000544514 | 0.004429975
0051 | 2024 | 48.841 | 48.962 | -0.001089028 | 0.004441897
0051 | 2024 | 49.928 | 48.962 | -0.000544514 | 0.004453818
0051 | 2024 | 49.928 | 50.194 | 0.000816771 | 0.004465971
0051 | 2024 | 50.025 | 50.194 | -0.000816771 | 0.004477661
0051 | 2024 | 50.025 | 47.441 | 0.000544514 | 0.004489698
0051 | 2024 | 47.924 | 47.441 | 0.000544514 | 0.004501735
0051 | 2024 | 47.924 | 46.705 | -0.000816771 | 0.00451354
0051 | 2024 | 47.924 | 46.705 | 0.000272257 | 0.004525577
0051 | 2024 | 47.924 | 46.705 | 0.001089028 | 0.004537614
0051 | 2024 | 47.924 | 48.31 | 0.000272257 | 0.00454942
0051 | 2024 | 49.373 | 48.31 | -0.000816771 | 0.004560994
0051 | 2024 | 49.373 | 49.687 | 0 | 0.004573031
0051 | 2024 | 49.349 | 49.687 | 0.000272257 | 0.004585184
0051 | 2024 | 49.349 | 49.469 | 0.000544514 | 0.004596758
0051 | 2024 | 49.493 | 49.469 | -0.000544514 | 0.004608795
0051 | 2024 | 49.493 | 49.614 | 0.000272257 | 0.004620948
0051 | 2024 | 50.146 | 49.614 | 0.000272257 | 0.004632637
0051 | 2024 | 50.146 | 49.614 | -0.001089028 | 0.004645022
0051 | 2024 | 50.146 | 50.266 | -0.000272257 | 0.004656827
0051 | 2024 | 50.508 | 50.266 | 0.000272257 | 0.004668864
0051 | 2024 | 50.508 | 49.904 | -0.000272257 | 0.004681017
0051 | 2024 | 49.349 | 49.904 | -0.000272257 | 0.004692591
0051 | 2024 | 49.349 | 48.841 | -0.000544514 | 0.004704628
0051 | 2024 | 50.653 | 48.841 | -0.000544514 | 0.004716549
0051 | 2024 | 50.653 | 49.638 | -0.000816771 | 0.004728587
0051 | 2024 | 50.363 | 49.638 | -0.000544514 | 0.004740508
0051 | 2024 | 50.363 | 48.986 | -0.000272257 | 0.004752313
0051 | 2024 | 48.769 | 48.986 | -0.001361285 | 0.004764582
0051 | 2024 | 48.769 | 48.986 | -0.000272257 | 0.00477604