## Sheet1
NREL ID | Fiscal Year(FY) | Temperature of flow below biomass[°C] | Internal Temperature[°C] | Mass [g,Normalized] | Time from Start [s] | SubjectID
0060 | 2024 | 446.947 |  | 0.993459 | 0.5935852
0060 | 2024 | 446.947 |  | 0.9910086 | 1.623585
0060 | 2024 | 606.773 |  | 0.9853817 | 2.643585
0060 | 2024 | 606.773 |  | 0.9815918 | 3.693585
0060 | 2024 | 629.052 |  | 0.9729291 | 4.713585
0060 | 2024 | 629.052 |  | 0.9707634 | 5.733585
0060 | 2024 | 632.879 |  | 0.9510016 | 6.763585
0060 | 2024 | 632.879 |  | 0.9572279 | 7.803585
0060 | 2024 | 634.437 |  | 0.9355712 | 8.833585
0060 | 2024 | 634.437 |  | 0.9358419 | 9.863585
0060 | 2024 | 635.642 |  | 0.925555 | 10.89358
0060 | 2024 | 635.642 |  | 0.9125609 | 11.92358
0060 | 2024 | 635.642 |  | 0.9017325 | 12.96359
0060 | 2024 | 636.634 |  | 0.8892799 | 14.00358
0060 | 2024 | 636.634 |  | 0.877098 | 15.03358
0060 | 2024 | 637.484 |  | 0.8611262 | 16.05358
0060 | 2024 | 637.484 |  | 0.8535463 | 17.09358
0060 | 2024 | 638.476 |  | 0.837033 | 18.12358
0060 | 2024 | 638.476 |  | 0.824039 | 19.16358
0060 | 2024 | 639.326 |  | 0.8099621 | 20.18358
0060 | 2024 | 639.326 |  | 0.7964266 | 21.21359
0060 | 2024 | 639.326 |  | 0.7780184 | 22.24358
0060 | 2024 | 640.271 |  | 0.7631294 | 23.26359
0060 | 2024 | 640.271 |  | 0.739307 | 24.31359
0060 | 2024 | 640.767 |  | 0.7184624 | 25.35358
0060 | 2024 | 640.767 |  | 0.7046562 | 26.38359
0060 | 2024 | 642.255 |  | 0.6867894 | 27.41358
0060 | 2024 | 642.255 |  | 0.6686519 | 28.45358
0060 | 2024 | 643.412 |  | 0.6515972 | 29.48359
0060 | 2024 | 643.412 |  | 0.6321061 | 30.51358
0060 | 2024 | 643.838 |  | 0.6191121 | 31.53358
0060 | 2024 | 643.838 |  | 0.5850027 | 32.56359
0060 | 2024 | 643.838 |  | 0.578235 | 33.60359
0060 | 2024 | 644.475 |  | 0.5533297 | 34.63358
0060 | 2024 | 644.475 |  | 0.5592853 | 35.66359
0060 | 2024 | 645.184 |  | 0.5305901 | 36.70358
0060 | 2024 | 645.184 |  | 0.4867352 | 37.73359
0060 | 2024 | 646.034 |  | 0.5029778 | 38.75358
0060 | 2024 | 646.034 |  | 0.468327 | 39.78359
0060 | 2024 | 646.247 |  | 0.436654 | 40.82358
0060 | 2024 | 646.247 |  | 0.4179751 | 41.85359
0060 | 2024 | 647.38 |  | 0.4025447 | 42.89359
0060 | 2024 | 647.38 |  | 0.3833243 | 43.92358
0060 | 2024 | 647.38 |  | 0.3722252 | 44.95359
0060 | 2024 | 648.372 |  | 0.3500271 | 45.97359
0060 | 2024 | 648.372 |  | 0.3367623 | 47.00358
0060 | 2024 | 648.939 |  | 0.3210612 | 48.03359
0060 | 2024 | 648.939 |  | 0.307255 | 49.09358
0060 | 2024 | 649.435 |  | 0.2872225 | 50.12359
0060 | 2024 | 649.435 |  | 0.2785598 | 51.14359
0060 | 2024 | 650.144 |  | 0.2569031 | 52.17358
0060 | 2024 | 650.144 |  | 0.2517596 | 53.21358
0060 | 2024 | 650.144 |  | 0.2387656 | 54.24358
0060 | 2024 | 650.711 |  | 0.2301029 | 55.28358
0060 | 2024 | 650.711 |  | 0.2127775 | 56.31359
0060 | 2024 | 650.994 |  | 0.2022198 | 57.34358
0060 | 2024 | 650.994 |  | 0.1954521 | 58.35358
0060 | 2024 | 651.915 |  | 0.1870601 | 59.38359
0060 | 2024 | 651.915 |  | 0.1775853 | 60.42358
0060 | 2024 | 652.718 |  | 0.1724418 | 61.44359
0060 | 2024 | 652.718 |  | 0.1700054 | 62.49359
0060 | 2024 | 653.569 |  | 0.1632377 | 63.51359
0060 | 2024 | 653.569 |  | 0.1608013 | 64.53358
0060 | 2024 | 653.569 |  | 0.1594478 | 65.57359
0060 | 2024 | 653.852 |  | 0.1543043 | 66.62359
0060 | 2024 | 653.852 |  | 0.1540336 | 67.63359
0060 | 2024 | 653.923 |  | 0.1521386 | 68.66358
0060 | 2024 | 653.923 |  | 0.1488901 | 69.71358
0060 | 2024 | 654.608 |  | 0.1499729 | 70.74359
0060 | 2024 | 654.608 |  | 0.1505143 | 71.78359
0060 | 2024 | 655.245 |  | 0.1502436 | 72.81358
0060 | 2024 | 655.245 |  | 0.1483487 | 73.83358
0060 | 2024 | 655.812 |  | 0.144288 | 74.88358
0060 | 2024 | 655.812 |  | 0.1445587 | 75.90359
0060 | 2024 | 655.812 |  | 0.1478073 | 76.93358
0060 | 2024 | 655.954 |  | 0.1434759 | 77.96359
0060 | 2024 | 655.954 |  | 0.1429345 | 79.00358
0060 | 2024 | 656.804 |  | 0.1467244 | 80.04358
0060 | 2024 | 656.804 |  | 0.1440173 | 81.07359
0060 | 2024 | 657.229 |  | 0.1440173 | 82.10358
0060 | 2024 | 657.229 |  | 0.1434759 | 83.13359
0060 | 2024 | 657.584 |  | 0.1429345 | 84.16358
0060 | 2024 | 657.584 |  | 0.1418517 | 85.19359
0060 | 2024 | 657.584 |  | 0.1410395 | 86.23358
0060 | 2024 | 657.82 |  | 0.1375203 | 87.25358
0060 | 2024 | 657.82 |  | 0.1413102 | 88.29358
0060 | 2024 | 658.174 |  | 0.1421224 | 89.32359
0060 | 2024 | 658.174 |  | 0.1415809 | 90.33359
0060 | 2024 | 658.528 |  | 0.1418517 | 91.37358
0060 | 2024 | 658.528 |  | 0.1375203 | 92.42359
0060 | 2024 | 658.788 |  | 0.1383324 | 93.45358
0060 | 2024 | 658.788 |  | 0.1350839 | 94.47358
0060 | 2024 | 658.788 |  | 0.144288 | 95.50359
0060 | 2024 | 659.001 |  | 0.1375203 | 96.53358
0060 | 2024 | 659.001 |  | 0.1440173 | 97.56359
0060 | 2024 | 659.284 |  | 0.1380617 | 98.59358
0060 | 2024 | 659.284 |  | 0.144288 | 99.63359
0060 | 2024 | 659.851 |  | 0.146183 | 100.6636
0060 | 2024 | 659.851 |  | 0.1448295 | 101.6936
0060 | 2024 | 660.205 |  | 0.1275041 | 102.7336
0060 | 2024 | 660.205 |  | 0.1488901 | 103.7736
0060 | 2024 | 660.843 |  | 0.1448295 | 104.8036
0060 | 2024 | 660.843 |  | 0.1456416 | 105.8336
0060 | 2024 | 660.914 |  | 0.1415809 | 106.8736
0060 | 2024 | 660.914 |  | 0.133189 | 107.9036
0060 | 2024 | 660.914 |  | 0.1329182 | 108.9336
0060 | 2024 | 661.41 |  | 0.1486194 | 109.9736
0060 | 2024 | 661.41 |  | 0.1350839 | 110.9836
0060 | 2024 | 661.41 |  | 0.146183 | 112.0136
0060 | 2024 | 661.41 |  | 0.1321061 | 113.0636
0060 | 2024 | 661.693 |  | 0.1404981 | 114.0936
0060 | 2024 | 661.693 |  | 0.135896 | 115.1236
0060 | 2024 | 662.26 |  | 0.1380617 | 116.1436
0060 | 2024 | 662.26 |  | 0.1369789 | 117.1736
0060 | 2024 | 662.26 |  | 0.1369789 | 118.2236
0060 | 2024 | 661.977 |  | 0.137791 | 119.2536
0060 | 2024 | 661.977 |  | 0.1372496 | 120.2836
0060 | 2024 | 662.898 |  | 0.1369789 | 121.3136
0060 | 2024 | 662.898 |  | 0.1388738 | 122.3436
0060 | 2024 | 662.827 |  | 0.1367082 | 123.3636
0060 | 2024 | 662.827 |  | 0.1361668 | 124.4036
0060 | 2024 | 662.898 |  | 0.1345425 | 125.4436
0060 | 2024 | 662.898 |  | 0.1369789 | 126.4536
0060 | 2024 | 662.898 |  | 0.135896 | 127.5036
0060 | 2024 | 663.252 |  | 0.1369789 | 128.5336
0060 | 2024 | 663.252 |  | 0.1353546 | 129.5636
0060 | 2024 | 663.607 |  | 0.1367082 | 130.6036
0060 | 2024 | 663.607 |  | 0.1372496 | 131.6436
0060 | 2024 | 664.528 |  | 0.161072 | 132.6636
0060 | 2024 | 664.528 |  | 0.148078 | 133.7036
0060 | 2024 | 669.696 |  | 0.1445587 | 134.7236
0060 | 2024 | 669.696 |  | 0.1432052 | 135.7636
0060 | 2024 | 670.91 |  | 0.1437466 | 136.7836
0060 | 2024 | 670.91 |  | 0.1437466 | 137.8136
0060 | 2024 | 671.838 |  | 0.1434759 | 138.8736
0060 | 2024 | 671.838 |  | 0.1437466 | 139.9036
0060 | 2024 | 671.838 |  | 0.144288 | 140.9336
0060 | 2024 | 671.91 |  | 0.1437466 | 141.9536
0060 | 2024 | 671.91 |  | 0.144288 | 142.9836
0060 | 2024 | 672.41 |  | 0.1440173 | 144.0136
0060 | 2024 | 672.41 |  | 0.1448295 | 145.0436
0060 | 2024 | 672.553 |  | 0.1440173 | 146.0736
0060 | 2024 | 672.553 |  | 0.1802924 | 147.0936
0060 | 2024 | 666.488 |  | 0.1578235 | 148.1336
0060 | 2024 | 666.488 |  | 0.1540336 | 149.1636
0060 | 2024 | 666.488 |  | 0.1543043 | 150.2036
0060 | 2024 | 660.607 |  | 0.1532214 | 151.2236
0060 | 2024 | 660.607 |  | 0.1532214 | 152.2736
0060 | 2024 | 658.906 |  | 0.1524093 | 153.2936
0060 | 2024 | 658.906 |  | 0.1524093 | 154.3236
0060 | 2024 | 658.623 |  | 0.15268 | 155.3536
0060 | 2024 | 658.623 |  | 0.1515972 | 156.3936
0060 | 2024 | 658.576 |  | 0.1532214 | 157.4236
0060 | 2024 | 658.576 |  | 0.1534921 | 158.4536
0060 | 2024 | 658.788 |  | 0.1532214 | 159.4836
0060 | 2024 | 658.788 |  | 0.1532214 | 160.5036
0060 | 2024 | 658.788 |  | 0.1534921 | 161.5336
0060 | 2024 | 658.859 |  | 0.1524093 | 162.5736
0060 | 2024 | 658.859 |  | 0.1532214 | 163.6036
0060 | 2024 | 659.072 |  | 0.1524093 | 164.6336
0060 | 2024 | 659.072 |  | 0.1529507 | 165.6936
0060 | 2024 | 659.001 |  | 0.1524093 | 166.6836
0060 | 2024 | 659.001 |  | 0.1561992 | 167.7136
0060 | 2024 | 660.276 |  | 0.1453709 | 168.7336
0060 | 2024 | 660.276 |  | 0.1418517 | 169.7736
0060 | 2024 | 659.922 |  | 0.1434759 | 170.8036
0060 | 2024 | 659.922 |  | 0.1423931 | 171.8336
0060 | 2024 | 659.922 |  | 0.1413102 | 172.8636
0060 | 2024 | 659.969 |  | 0.1415809 | 173.8936
0060 | 2024 | 659.969 |  | 0.1423931 | 174.9336
0060 | 2024 | 660.04 |  | 0.1421224 | 175.9636
0060 | 2024 | 660.04 |  | 0.1407688 | 176.9936
0060 | 2024 | 660.253 |  | 0.1415809 | 178.0336
0060 | 2024 | 660.253 |  | 0.1407688 | 179.0536
0060 | 2024 | 660.323 |  | 0.1407688 | 180.0836
0060 | 2024 | 660.323 |  | 0.1423931 | 181.1236
0060 | 2024 | 660.323 |  | 0.1404981 | 182.1536
0060 | 2024 | 660.536 |  | 0.1410395 | 183.1736
0060 | 2024 | 660.536 |  | 0.1423931 | 184.2136
0060 | 2024 | 660.607 |  | 0.1415809 | 185.2336
0060 | 2024 | 660.607 |  | 0.1418517 | 186.2736
0060 | 2024 | 660.819 |  | 0.1413102 | 187.3036
0060 | 2024 | 660.819 |  | 0.1410395 | 188.3336
0060 | 2024 | 660.749 |  | 0.1407688 | 189.3636
0060 | 2024 | 660.749 |  | 0.1413102 | 190.4036
0060 | 2024 | 660.749 |  | 0.1394153 | 191.4236
0060 | 2024 | 661.032 |  | 0.1453709 | 192.4636
0060 | 2024 | 661.032 |  | 0.129399 | 193.4936
0060 | 2024 | 661.032 |  | 0.1459123 | 194.5236
0060 | 2024 | 661.032 |  | 0.1453709 | 195.5536
0060 | 2024 | 661.174 |  | 0.1350839 | 196.5836
0060 | 2024 | 661.174 |  | 0.1437466 | 197.6136
0060 | 2024 | 661.363 |  | 0.1423931 | 198.6536
0060 | 2024 | 661.363 |  | 0.1404981 | 199.6836
0060 | 2024 | 661.363 |  | 0.1459123 | 200.7136
0060 | 2024 | 661.363 |  | 0.1394153 | 201.7436
0060 | 2024 | 661.504 |  | 0.1399567 | 202.7736
0060 | 2024 | 661.504 |  | 0.137791 | 203.8136
0060 | 2024 | 661.504 |  | 0.1426638 | 204.8636
0060 | 2024 | 661.528 |  | 0.1437466 | 205.8836
0060 | 2024 | 661.528 |  | 0.1369789 | 0.002394833
0060 | 2024 | 661.741 |  | 0.1391446 | 0.002406754
0060 | 2024 | 661.741 |  | 0.139686 | 0.002418791
0060 | 2024 | 661.882 |  | 0.1415809 | 0.002430597
0060 | 2024 | 661.882 |  | 0.1407688 | 0.002442634
0060 | 2024 | 661.953 |  | 0.1404981 | 0.002454555
0060 | 2024 | 661.953 |  | 0.1938278 | 0.002466361
0060 | 2024 | 661.953 |  | 0.3161884 | 0.002478398
0060 | 2024 | 656.45 |  | 0.0378993 | 0.002490319
0060 | 2024 | 656.45 |  | 0.2070926 | 0.002502241
0060 | 2024 | 643.554 |  | -0.08879264 | 0.002514278
0060 | 2024 | 643.554 |  | 0.1613427 | 0.002526199
0060 | 2024 | 393.758 |  | 0.2311857 | 0.00253812
0060 | 2024 | 393.758 |  | 6.6451 | 0.002550041
0060 | 2024 | 163.026 |  | 0.425555 | 0.002561963
0060 | 2024 | 163.026 |  | 0.4155387 | 0.002573884
0060 | 2024 | 163.026 |  | -14.56118 | 0.002585921
0060 | 2024 | 107.917 |  | 6.481592 | 0.002597842
0060 | 2024 | 107.917 |  | 0.551164 | 0.002609764
0060 | 2024 | 82.63 |  | 0.09447753 | 0.002621569
0060 | 2024 | 82.63 |  | 0.1269626 | 0.002633606
0060 | 2024 | 69.298 |  | 0.1423931 | 0.002645528
0060 | 2024 | 69.298 |  | 0.1391446 | 0.002657449
0060 | 2024 | 63.695 |  | 0.1423931 | 0.002669254
0060 | 2024 | 63.695 |  | 0.1380617 | 0.002681407
0060 | 2024 | 58.695 |  | 0.1423931 | 0.00269356
0060 | 2024 | 58.695 |  | 0.1340011 | 0.002705481
0060 | 2024 | 54.493 |  | 0.1364375 | 0.002717518
0060 | 2024 | 54.493 |  | 0.1459123 | 0.002729208
0060 | 2024 | 54.493 |  | 0.1404981 | 0.002741361
0060 | 2024 | 49.856 |  | 0.1445587 | 0.002753282
0060 | 2024 | 49.856 |  | 0.1451002 | 0.002765204
0060 | 2024 | 45.848 |  | 0.1440173 | 0.002777241
0060 | 2024 | 45.848 |  | 0.1437466 | 0.00278893
0060 | 2024 | 43.204 |  | 0.1445587 | 0.002800852
0060 | 2024 | 43.204 |  | 0.144288 | 0.002813004
0060 | 2024 | 41.221 |  | 0.1437466 | 0.00282481
0060 | 2024 | 41.221 |  | 0.1437466 | 0.002836384
0060 | 2024 | 41.221 |  | 0.1448295 | 0.002848421
0060 | 2024 | 39.703 |  | 0.1434759 | 0.002860458
0060 | 2024 | 39.703 |  | 0.1440173 | 0.002872264
0060 | 2024 | 38.38 |  | 0.1445587 | 0.002884416
0060 | 2024 | 38.38 |  | 0.1440173 | 0.002896222
0060 | 2024 | 37.132 |  | 0.144288 | 0.002908375
0060 | 2024 | 37.132 |  | 0.1437466 | 0.002920296
0060 | 2024 | 36.006 |  | 0.1440173 | 0.002932217
0060 | 2024 | 36.006 |  | 0.144288 | 0.002944023
0060 | 2024 | 36.006 |  | 0.1440173 | 0.00295606
0060 | 2024 | 35.051 |  | 0.1445587 | 0.002967866
0060 | 2024 | 35.051 |  | 0.1413102 | 0.002979787
0060 | 2024 | 34.243 |  | 0.1556578 | 0.002991708
0060 | 2024 | 34.243 |  | 0.1423931 | 0.003003745
0060 | 2024 | 33.435 |  | 0.1448295 | 0.003015551
0060 | 2024 | 33.435 |  | 0.1445587 | 0.003027588
0060 | 2024 | 32.7 |  | 0.1464537 | 0.003039509
0060 | 2024 | 32.7 |  | 0.1434759 | 0.00305143
0060 | 2024 | 32.113 |  | 0.159177 | 0.003063467
0060 | 2024 | 32.113 |  | 0.1445587 | 0.003075389
0060 | 2024 | 31.452 |  | 0.1432052 | 0.003087194
0060 | 2024 | 31.452 |  | 0.1459123 | 0.003099347
0060 | 2024 | 31.452 |  | 0.1440173 | 0.003111153
0060 | 2024 | 30.839 |  | 0.1440173 | 0.00312319
0060 | 2024 | 30.839 |  | 0.1445587 | 0.003134995
0060 | 2024 | 30.325 |  | 0.1469951 | 0.003146685
0060 | 2024 | 30.325 |  | 3.48078 | 0.003159069
0060 | 2024 | 34.145 |  | 0.01949107 | 0.003170991
0060 | 2024 | 34.145 |  | 0.15647 | 0.003182912
0060 | 2024 | 39.947 |  | 0.1586356 | 0.003194949
0060 | 2024 | 39.947 |  | 0.1456416 | 0.00320687
0060 | 2024 | 39.947 |  | 0.146183 | 0.003218791
0060 | 2024 | 42.298 |  | 0.1475365 | 0.003230829
0060 | 2024 | 42.298 |  | 0.1475365 | 0.003242403
0060 | 2024 | 45.456 |  | 0.1472658 | 0.00325444
0060 | 2024 | 45.456 |  | 0.1469951 | 0.003266477
0060 | 2024 | 46.117 |  | 0.1499729 | 0.003278166
0060 | 2024 | 46.117 |  | 0.1456416 | 0.003290088
0060 | 2024 | 43.865 |  | 0.1478073 | 0.003302125
0060 | 2024 | 43.865 |  | 0.148078 | 0.003314278
0060 | 2024 | 43.865 |  | 0.1486194 | 0.003325967
0060 | 2024 | 47.537 |  | 0.1491608 | 0.003337889
0060 | 2024 | 47.537 |  | 0.1475365 | 0.00334981
0060 | 2024 | 48.189 |  | 0.1486194 | 0.003361847
0060 | 2024 | 48.189 |  | 0.1486194 | 0.003373884
0060 | 2024 | 48.841 |  | 0.1494315 | 0.00338569
0060 | 2024 | 48.841 |  | 0.1483487 | 0.003397727
0060 | 2024 | 50.749 |  | 0.1494315 | 0.003409648
0060 | 2024 | 50.749 |  | 0.1494315 | 0.003421454
0060 | 2024 | 50.604 |  | 0.1494315 | 0.003433491
0060 | 2024 | 50.604 |  | 0.1494315 | 0.003445296
0060 | 2024 | 50.677 |  | 0.1475365 | 0.003457333
0060 | 2024 | 50.677 |  | 0.1497022 | 0.00346937
0060 | 2024 | 50.677 |  | 0.1510558 | 0.003481523
0060 | 2024 | 51.884 |  | 0.1510558 | 0.003493329
0060 | 2024 | 51.884 |  | 0.1453709 | 0.003505134
0060 | 2024 | 50.508 |  | 0.1529507 | 0.003517171
0060 | 2024 | 50.508 |  | 0.146183 | 0.003529208
0060 | 2024 | 48.262 |  | 0.1488901 | 0.003541129
0060 | 2024 | 48.262 |  | 0.1475365 | 0.003553051
0060 | 2024 | 48.479 |  | 0.1486194 | 0.003564972
0060 | 2024 | 48.479 |  | 0.1491608 | 0.003576893
0060 | 2024 | 48.479 |  | 0.1521386 | 0.003588815
0060 | 2024 | 48.093 |  | 0.1421224 | 0.00360062
0060 | 2024 | 48.093 |  | 0.1502436 | 0.003612657
0060 | 2024 | 46.999 |  | 0.1472658 | 0.00362481
0060 | 2024 | 46.999 |  | 0.1589063 | 0.003636731
0060 | 2024 | 46.338 |  | 0.1608013 | 0.003648421
0060 | 2024 | 46.338 |  | 0.1491608 | 0.00366069
0060 | 2024 | 45.75 |  | 0.1486194 | 0.003672611
0060 | 2024 | 45.75 |  | 0.1432052 | 0.003684185
0060 | 2024 | 45.75 |  | 0.1445587 | 0.003696222
0060 | 2024 | 45.236 |  | 0.1456416 | 0.003708375
0060 | 2024 | 45.236 |  | 0.1499729 | 0.00372018
0060 | 2024 | 44.942 |  | 0.1467244 | 0.003732102
0060 | 2024 | 44.942 |  | 0.1510558 | 0.003744139
0060 | 2024 | 45.897 |  | 0.1464537 | 0.00375606
0060 | 2024 | 45.897 |  | 0.1491608 | 0.003767981
0060 | 2024 | 43.644 |  | 0.1521386 | 0.003779787
0060 | 2024 | 43.644 |  | 0.1524093 | 0.003791708
0060 | 2024 | 44.379 |  | 0.1553871 | 0.003803861
0060 | 2024 | 44.379 |  | 0.1469951 | 0.003815782
0060 | 2024 | 44.379 |  | 0.1518679 | 0.003827472
0060 | 2024 | 46.142 |  | 0.1486194 | 0.003839393
0060 | 2024 | 46.142 |  | 0.1491608 | 0.00385143
0060 | 2024 | 45.897 |  | 0.1521386 | 0.003863236
0060 | 2024 | 45.897 |  | 0.1578235 | 0.003875273
0060 | 2024 | 48.02 |  | 0.1502436 | 0.003887194
0060 | 2024 | 48.02 |  | 0.1524093 | 0.003899231
0060 | 2024 | 50.194 |  | 0.1434759 | 0.003911153
0060 | 2024 | 50.194 |  | 0.1459123 | 0.003922958
0060 | 2024 | 50.411 |  | 0.1534921 | 0.003934995
0060 | 2024 | 50.411 |  | 0.1537629 | 0.003946801
0060 | 2024 | 50.411 |  | 0.1510558 | 0.003958838
0060 | 2024 | 46.95 |  | 0.1510558 | 0.003970759
0060 | 2024 | 46.95 |  | 0.1532214 | 0.00398268
0060 | 2024 | 47.972 |  | 0.1505143 | 0.003994717
0060 | 2024 | 47.972 |  | 0.1451002 | 0.004006639
0060 | 2024 | 46.142 |  | 0.1515972 | 0.00401856
0060 | 2024 | 46.142 |  | 0.1499729 | 0.004030366
0060 | 2024 | 44.869 |  | 0.148078 | 0.004042287
0060 | 2024 | 44.869 |  | 0.1426638 | 0.004054324
0060 | 2024 | 44.869 |  | 0.1478073 | 0.004066245
0060 | 2024 | 46.264 |  | 0.1521386 | 0.004078166
0060 | 2024 | 46.264 |  | 0.1510558 | 0.004090088
0060 | 2024 | 47.948 |  | 0.1537629 | 0.004102125
0060 | 2024 | 47.948 |  | 0.1494315 | 0.004114046
0060 | 2024 | 47.73 |  | 0.1497022 | 0.004125852
0060 | 2024 | 47.73 |  | 0.1529507 | 0.004137889
0060 | 2024 | 48.455 |  | 0.1445587 | 0.00414981
0060 | 2024 | 48.455 |  | 0.1499729 | 0.004161731
0060 | 2024 | 46.117 |  | 0.1502436 | 0.004173768
0060 | 2024 | 46.117 |  | 0.1510558 | 0.004185458
0060 | 2024 | 46.117 |  | 0.1534921 | 0.004197611
0060 | 2024 | 45.823 |  | 0.1475365 | 0.004209648
0060 | 2024 | 45.823 |  | 0.15268 | 0.004221569
0060 | 2024 | 45.946 |  | 0.1510558 | 0.004233606
0060 | 2024 | 45.946 |  | 0.154575 | 0.004245412
0060 | 2024 | 44.55 |  | 0.15647 | 0.004257449
0060 | 2024 | 44.55 |  | 0.1456416 | 0.004269254
0060 | 2024 | 47.121 |  | 0.1559285 | 0.004281291
0060 | 2024 | 47.121 |  | 0.1505143 | 0.004293097
0060 | 2024 | 47.121 |  | 0.1551164 | 0.004305134
0060 | 2024 | 48.213 |  | 0.1502436 | 0.004317171
0060 | 2024 | 48.213 |  | 0.1402274 | 0.004328977
0060 | 2024 | 49.518 |  | 0.1507851 | 0.004340898
0060 | 2024 | 49.518 |  | 0.1475365 | 0.004352935
0060 | 2024 | 49.01 |  | 0.154575 | 0.004365088
0060 | 2024 | 49.01 |  | 0.1507851 | 0.004377009
0060 | 2024 | 48.358 |  | 0.1505143 | 0.00438893
0060 | 2024 | 48.358 |  | 0.1502436 | 0.004400852
0060 | 2024 | 48.213 |  | 0.1467244 | 0.004413004
0060 | 2024 | 48.213 |  | 0.1532214 | 0.00442481
0060 | 2024 | 48.213 |  | 0.1532214 | 0.004436847
0060 | 2024 | 48.431 |  | 0.139686 | 0.004448768
0060 | 2024 | 48.431 |  | 0.1453709 | 0.00446069
0060 | 2024 | 48.358 |  | 0.1580942 | 0.004472611
0060 | 2024 | 48.358 |  | 0.1534921 | 0.004484532
0060 | 2024 | 50.749 |  | 0.1464537 | 0.004496454
0060 | 2024 | 50.749 |  | 0.1548457 | 0.004508491
0060 | 2024 | 49.01 |  | 0.1513265 | 0.004520412
0060 | 2024 | 49.01 |  | 0.1467244 | 0.004532217
0060 | 2024 | 48.648 |  | 0.1505143 | 0.004544139
0060 | 2024 | 48.648 |  | 0.1502436 | 0.004556176
0060 | 2024 | 48.648 |  | 0.1521386 | 0.004568097
0060 | 2024 | 49.083 |  | 0.1507851 | 0.004580018
0060 | 2024 | 49.083 |  | 0.1502436 | 0.004591824
0060 | 2024 | 48.165 |  | 0.1497022 | 0.004603861
0060 | 2024 | 48.165 |  | 0.1494315 | 0.004615782
0060 | 2024 | 49.614 |  | 0.1513265 | 0.004627704
0060 | 2024 | 49.614 |  | 0.1532214 | 0.004639741
0060 | 2024 | 48.6 |  | 0.15268 | 0.004651662
0060 | 2024 | 48.6 |  | 0.1524093 | 0.004663583
0060 | 2024 | 48.6 |  | 0.1513265 | 0.004675504
0060 | 2024 | 46.485 |  | 1.17163 | 0.004687426
0060 | 2024 | 46.485 |  | 0.205739 | 0.004699347
0060 | 2024 | 46.534 |  | -0.01976178 | 0.004711268346
0060 | 2024 | 46.534 |  | -0.02165674 | 0.00472319
0060 | 2024 | 46.019 |  | -0.02030319 | 0.004735227
0060 | 2024 | 46.019 |  | -0.01894965 | 0.004747148
0060 | 2024 | 46.166 |  | -0.02301029 | 0.004759069
0060 | 2024 | 46.166 |  | -0.02273958 | 0.004770991
0060 | 2024 | 44.403 |  | -0.01976178 | 0.004782796
0060 | 2024 | 44.403 |  | -0.02138603 | 0.004794833
0060 | 2024 | 44.403 |  | -0.02219816 | 0.004806754
0060 | 2024 | 46.607 |  | -0.0205739 | 0.004818676
0060 | 2024 | 46.607 |  | -0.0205739 | 0.004830713
0060 | 2024 | 48.068 |  | -0.02030319 | 0.004842518
0060 | 2024 | 48.068 |  | -0.02138603 | 0.004854671
0060 | 2024 | 47.706 |  | -0.02003249 | 0.004866361
0060 | 2024 | 47.706 |  | -0.01922036 | 0.004878514
0060 | 2024 | 48.141 |  | -0.01976178 | 0.004890319
0060 | 2024 | 48.141 |  | -0.02003249 | 0.004902472
0060 | 2024 | 48.648 |  | -0.02219816 | 0.004914162
0060 | 2024 | 48.648 |  | -0.02273958 | 0.00492643
0060 | 2024 | 48.648 |  | -0.02003249 | 0.004938352
0060 | 2024 | 48.213 |  | -0.02084461 | 0.004950041
0060 | 2024 | 48.213 |  | -0.01949107 | 0.004962079
0060 | 2024 | 49.952 |  | -0.02273958 | 0.004974
0060 | 2024 | 49.952 |  | -0.0175961 | 0.004985805
0060 | 2024 | 49.3 |  | -0.0262588 | 0.004997727
0060 | 2024 | 49.3 |  | -0.02409312 | 0.005009879
0060 | 2024 | 50.387 |  | -0.0116405 | 0.005021801
0060 | 2024 | 50.387 |  | -0.01976178 | 0.005033838
0060 | 2024 | 50.387 |  | -0.03762859 | 0.005045759
0060 | 2024 | 50.17 |  | -0.02355171 | 0.005057449
0060 | 2024 | 50.17 |  | -0.01867894 | 0.005069486
0060 | 2024 | 49.01 |  | -0.02598809 | 0.005081291
0060 | 2024 | 49.01 |  | -0.01651326 | 0.005093213
0060 | 2024 | 49.373 |  | -0.02192745 | 0.005105134
0060 | 2024 | 49.373 |  | -0.0116405 | 0.005117403
0060 | 2024 | 48.648 |  | -0.02571738 | 0.005129092
0060 | 2024 | 48.648 |  | -0.02301029 | 0.005141014
0060 | 2024 | 48.648 |  | -0.01082837 | 0.005152935
0060 | 2024 | 50.242 |  | -0.0322144 | 0.005164972
0060 | 2024 | 50.242 |  | -0.02030319 | 0.005176778