## Sheet1
NREL ID | Fiscal Year(FY) | Temperature of flow below biomass[°C] | Internal Temperature[°C] | Mass [g,Normalized] | Time from Start [s] | SubjectID
0210 | 2024 | 451.748 |  | 0.9998427 | 0.6047619
0210 | 2024 | 603.322 |  | 0.9992595 | 1.654762
0210 | 2024 | 603.322 |  | 0.998894 | 2.664762
0210 | 2024 | 603.322 |  | 0.996481 | 3.714762
0210 | 2024 | 622.699 |  | 0.9950734 | 4.734762
0210 | 2024 | 622.699 |  | 0.9930625 | 5.764761
0210 | 2024 | 626.171 |  | 0.9909511 | 6.804762
0210 | 2024 | 626.171 |  | 0.9896441 | 7.834762
0210 | 2024 | 627.446 |  | 0.9872384 | 8.864762
0210 | 2024 | 627.446 |  | 0.9850268 | 9.884761
0210 | 2024 | 629.501 |  | 0.9826271 | 10.91476
0210 | 2024 | 629.501 |  | 0.9800602 | 11.94476
0210 | 2024 | 629.501 |  | 0.9772987 | 12.98476
0210 | 2024 | 630.54 |  | 0.9740599 | 14.01476
0210 | 2024 | 630.54 |  | 0.9715464 | 15.05476
0210 | 2024 | 631.532 |  | 0.967223 | 16.08476
0210 | 2024 | 631.532 |  | 0.963704 | 17.10476
0210 | 2024 | 632.879 |  | 0.9596823 | 18.14476
0210 | 2024 | 632.879 |  | 0.9554595 | 19.17476
0210 | 2024 | 634.461 |  | 0.9510356 | 20.21476
0210 | 2024 | 634.461 |  | 0.9467122 | 21.23476
0210 | 2024 | 635.666 |  | 0.9424894 | 22.26476
0210 | 2024 | 635.666 |  | 0.9358536 | 23.29476
0210 | 2024 | 635.666 |  | 0.9299216 | 24.32476
0210 | 2024 | 636.091 |  | 0.9255982 | 25.35476
0210 | 2024 | 636.091 |  | 0.9205711 | 26.39476
0210 | 2024 | 637.295 |  | 0.9148401 | 27.42476
0210 | 2024 | 637.295 |  | 0.909813 | 28.45476
0210 | 2024 | 638.216 |  | 0.903881 | 29.48476
0210 | 2024 | 638.216 |  | 0.8985522 | 30.52476
0210 | 2024 | 639.279 |  | 0.8927207 | 31.55476
0210 | 2024 | 639.279 |  | 0.8877941 | 32.57476
0210 | 2024 | 640.13 |  | 0.8809572 | 33.60476
0210 | 2024 | 640.13 |  | 0.8754273 | 34.63476
0210 | 2024 | 640.13 |  | 0.8697969 | 35.67476
0210 | 2024 | 640.342 |  | 0.8638649 | 36.70476
0210 | 2024 | 640.342 |  | 0.8577318 | 37.72476
0210 | 2024 | 641.901 |  | 0.8498894 | 38.76476
0210 | 2024 | 641.901 |  | 0.8456666 | 39.79476
0210 | 2024 | 642.397 |  | 0.8345063 | 40.83476
0210 | 2024 | 642.397 |  | 0.827971 | 41.87476
0210 | 2024 | 643.46 |  | 0.8203298 | 42.88476
0210 | 2024 | 643.46 |  | 0.8146994 | 43.92476
0210 | 2024 | 643.46 |  | 0.8063543 | 44.95476
0210 | 2024 | 644.381 |  | 0.8006234 | 45.98476
0210 | 2024 | 644.381 |  | 0.7919767 | 47.01476
0210 | 2024 | 645.869 |  | 0.7860446 | 48.05476
0210 | 2024 | 645.869 |  | 0.7782023 | 49.07476
0210 | 2024 | 646.577 |  | 0.7715665 | 50.10476
0210 | 2024 | 646.577 |  | 0.7636236 | 51.14476
0210 | 2024 | 646.695 |  | 0.7555801 | 52.17476
0210 | 2024 | 646.695 |  | 0.7478383 | 53.21476
0210 | 2024 | 646.695 |  | 0.7392922 | 54.23476
0210 | 2024 | 647.758 |  | 0.7321536 | 55.26476
0210 | 2024 | 647.758 |  | 0.7240097 | 56.29476
0210 | 2024 | 648.396 |  | 0.7113412 | 57.33476
0210 | 2024 | 648.396 |  | 0.704806 | 58.36476
0210 | 2024 | 649.388 |  | 0.6950533 | 59.39476
0210 | 2024 | 649.388 |  | 0.6887191 | 60.41476
0210 | 2024 | 649.931 |  | 0.6777599 | 61.45476
0210 | 2024 | 649.931 |  | 0.6699176 | 62.48476
0210 | 2024 | 650.356 |  | 0.6601649 | 63.52476
0210 | 2024 | 650.356 |  | 0.6538307 | 64.55476
0210 | 2024 | 650.923 |  | 0.6437764 | 65.57476
0210 | 2024 | 650.923 |  | 0.6348281 | 66.60476
0210 | 2024 | 650.923 |  | 0.6261814 | 67.64476
0210 | 2024 | 651.585 |  | 0.6179369 | 68.66476
0210 | 2024 | 651.585 |  | 0.607782 | 69.70476
0210 | 2024 | 652.931 |  | 0.5999397 | 70.73476
0210 | 2024 | 652.931 |  | 0.5913935 | 71.77476
0210 | 2024 | 653.214 |  | 0.5825457 | 72.80476
0210 | 2024 | 653.214 |  | 0.5691735 | 73.83476
0210 | 2024 | 654.561 |  | 0.5599236 | 74.86476
0210 | 2024 | 654.561 |  | 0.5509753 | 75.89476
0210 | 2024 | 654.561 |  | 0.5431329 | 76.93476
0210 | 2024 | 654.49 |  | 0.5343857 | 77.96476
0210 | 2024 | 654.49 |  | 0.525739 | 79.00476
0210 | 2024 | 655.411 |  | 0.5170923 | 80.03476
0210 | 2024 | 655.411 |  | 0.5074402 | 81.06476
0210 | 2024 | 655.907 |  | 0.4997989 | 82.09476
0210 | 2024 | 655.907 |  | 0.4911522 | 83.13476
0210 | 2024 | 656.356 |  | 0.4821034 | 84.16476
0210 | 2024 | 656.356 |  | 0.4744621 | 85.18476
0210 | 2024 | 656.356 |  | 0.4659159 | 86.22476
0210 | 2024 | 656.639 |  | 0.4575709 | 87.25476
0210 | 2024 | 656.639 |  | 0.4489242 | 88.29476
0210 | 2024 | 657.206 |  | 0.4413835 | 89.32476
0210 | 2024 | 657.206 |  | 0.4280113 | 90.37476
0210 | 2024 | 657.914 |  | 0.4225819 | 91.40476
0210 | 2024 | 657.914 |  | 0.4152423 | 92.43476
0210 | 2024 | 658.269 |  | 0.4083048 | 93.46476
0210 | 2024 | 658.269 |  | 0.3993565 | 94.50476
0210 | 2024 | 658.906 |  | 0.3940277 | 95.53476
0210 | 2024 | 658.906 |  | 0.3861854 | 96.57476
0210 | 2024 | 659.19 |  | 0.3808566 | 97.59476
0210 | 2024 | 659.19 |  | 0.3741202 | 98.63476
0210 | 2024 | 659.19 |  | 0.3680877 | 99.66476
0210 | 2024 | 659.662 |  | 0.3623567 | 100.6848
0210 | 2024 | 659.662 |  | 0.3561231 | 101.7148
0210 | 2024 | 660.654 |  | 0.3506937 | 102.7448
0210 | 2024 | 660.654 |  | 0.3455661 | 103.7848
0210 | 2024 | 661.363 |  | 0.3403378 | 104.8148
0210 | 2024 | 661.363 |  | 0.3332998 | 105.8448
0210 | 2024 | 661.292 |  | 0.3291776 | 106.8748
0210 | 2024 | 661.292 |  | 0.3234466 | 107.9148
0210 | 2024 | 661.292 |  | 0.319626 | 108.9348
0210 | 2024 | 661.741 |  | 0.3169113 | 109.9748
0210 | 2024 | 661.741 |  | 0.3113815 | 111.0048
0210 | 2024 | 662.307 |  | 0.3087673 | 112.0348
0210 | 2024 | 662.307 |  | 0.3045445 | 113.0648
0210 | 2024 | 662.237 |  | 0.3021315 | 114.0948
0210 | 2024 | 662.237 |  | 0.2990147 | 115.1248
0210 | 2024 | 663.063 |  | 0.2961995 | 116.1648
0210 | 2024 | 663.063 |  | 0.2937864 | 117.1948
0210 | 2024 | 663.063 |  | 0.2919767 | 118.2248
0210 | 2024 | 663.772 |  | 0.2889604 | 119.2548
0210 | 2024 | 663.772 |  | 0.2862457 | 120.2848
0210 | 2024 | 664.48 |  | 0.2848381 | 121.3148
0210 | 2024 | 664.48 |  | 0.282224 | 122.3548
0210 | 2024 | 664.835 |  | 0.2812186 | 123.3848
0210 | 2024 | 664.835 |  | 0.2791072 | 124.4048
0210 | 2024 | 664.835 |  | 0.2791072 | 125.4348
0210 | 2024 | 664.835 |  | 0.2763925 | 126.4648
0210 | 2024 | 665.118 |  | 0.2771969 | 127.5048
0210 | 2024 | 665.118 |  | 0.2757893 | 128.5348
0210 | 2024 | 665.189 |  | 0.2754876 | 129.5748
0210 | 2024 | 665.189 |  | 0.2735773 | 130.5948
0210 | 2024 | 665.189 |  | 0.2725719 | 131.6248
0210 | 2024 | 665.779 |  | 0.2712648 | 132.6648
0210 | 2024 | 665.779 |  | 0.2719686 | 133.6948
0210 | 2024 | 666.205 |  | 0.2713654 | 134.7248
0210 | 2024 | 666.205 |  | 0.2695556 | 135.7548
0210 | 2024 | 666.63 |  | 0.2697567 | 136.7948
0210 | 2024 | 666.63 |  | 0.2688518 | 137.8048
0210 | 2024 | 667.197 |  | 0.2689523 | 138.8448
0210 | 2024 | 667.197 |  | 0.2676453 | 139.8748
0210 | 2024 | 667.197 |  | 0.2680475 | 140.9048
0210 | 2024 | 667.385 |  | 0.2677458 | 141.9348
0210 | 2024 | 667.385 |  | 0.2667404 | 142.9748
0210 | 2024 | 667.173 |  | 0.2666399 | 144.0048
0210 | 2024 | 667.173 |  | 0.2672431 | 145.0348
0210 | 2024 | 667.743 |  | 0.2660366 | 146.0748
0210 | 2024 | 667.743 |  | 0.265735 | 147.0948
0210 | 2024 | 668.101 |  | 0.2651317 | 148.1248
0210 | 2024 | 668.101 |  | 0.2653328 | 149.1648
0210 | 2024 | 668.101 |  | 0.2647295 | 150.1948
0210 | 2024 | 668.529 |  | 0.2647295 | 151.2248
0210 | 2024 | 668.529 |  | 0.2645285 | 152.2648
0210 | 2024 | 668.029 |  | 0.2631911 | 153.2848
0210 | 2024 | 668.029 |  | 0.262653 | 154.3148
0210 | 2024 | 668.743 |  | 0.2623996 | 155.3448
0210 | 2024 | 668.743 |  | 0.2624326 | 156.3848
0210 | 2024 | 669.1 |  | 0.2627513 | 157.4148
0210 | 2024 | 669.1 |  | 0.2628192 | 158.4348
0210 | 2024 | 668.958 |  | 0.264629 | 159.4648
0210 | 2024 | 668.958 |  | 0.2641263 | 160.5048
0210 | 2024 | 669.529 |  | 0.262216 | 161.5248
0210 | 2024 | 669.529 |  | 0.2627187 | 162.5648
0210 | 2024 | 669.529 |  | 0.2631209 | 163.5948
0210 | 2024 | 669.696 |  | 0.2637241 | 164.6248
0210 | 2024 | 669.696 |  | 0.2621154 | 165.6648
0210 | 2024 | 669.981 |  | 0.2620149 | 166.7048
0210 | 2024 | 669.981 |  | 0.2620149 | 167.7448
0210 | 2024 | 670.196 |  | 0.2620149 | 168.7748
0210 | 2024 | 670.196 |  | 0.2619143 | 169.8048
0210 | 2024 | 670.41 |  | 0.2608084 | 170.8248
0210 | 2024 | 670.41 |  | 0.2609089 | 171.8648
0210 | 2024 | 670.41 |  | 0.2619143 | 172.9048
0210 | 2024 | 670.219 |  | 0.26111 | 173.9248
0210 | 2024 | 670.219 |  | 0.2612105 | 174.9548
0210 | 2024 | 670.005 |  | 0.2608084 | 175.9848
0210 | 2024 | 670.005 |  | 0.2610095 | 177.0148
0210 | 2024 | 670.791 |  | 0.2606073 | 178.0448
0210 | 2024 | 670.791 |  | 0.2608084 | 179.0948
0210 | 2024 | 671.172 |  | 0.2594008 | 180.1248
0210 | 2024 | 671.172 |  | 0.2607078 | 181.1648
0210 | 2024 | 671.172 |  | 0.26111 | 182.1848
0210 | 2024 | 671.1 |  | 0.2614116 | 183.2248
0210 | 2024 | 671.1 |  | 0.2599035 | 184.2548
0210 | 2024 | 671.386 |  | 0.2605067 | 185.2648
0210 | 2024 | 671.386 |  | 0.2595013 | 186.3048
0210 | 2024 | 671.315 |  | 0.2612105 | 187.3348
0210 | 2024 | 671.315 |  | 0.2599035 | 188.3548
0210 | 2024 | 671.529 |  | 0.2615122 | 189.3848
0210 | 2024 | 671.529 |  | 0.2593002 | 190.4248
0210 | 2024 | 671.743 |  | 0.2618138 | 191.4648
0210 | 2024 | 671.743 |  | 0.2607078 | 192.4848
0210 | 2024 | 671.958 |  | 0.260004 | 193.5248
0210 | 2024 | 671.958 |  | 0.2605067 | 194.5448
0210 | 2024 | 671.958 |  | 0.2601046 | 195.5848
0210 | 2024 | 671.743 |  | 0.2590991 | 196.6148
0210 | 2024 | 671.743 |  | 0.258697 | 197.6548
0210 | 2024 | 672.172 |  | 0.2584959 | 198.6848
0210 | 2024 | 672.172 |  | 0.2591997 | 199.7248
0210 | 2024 | 672.029 |  | 0.2585964 | 200.7648
0210 | 2024 | 672.029 |  | 0.2596018 | 201.7848
0210 | 2024 | 672.529 |  | 0.2597024 | 202.8048
0210 | 2024 | 672.529 |  | 0.2574904 | 203.8448
0210 | 2024 | 672.529 |  | 0.2582948 | 204.8748
0210 | 2024 | 672.219 |  | 0.2598029 | 205.9148
0210 | 2024 | 672.219 |  | 0.2593002 | 0.002395078
0210 | 2024 | 672.219 |  | 0.2577921 | 0.002406884
0210 | 2024 | 672.219 |  | 0.2590991 | 0.002418921
0210 | 2024 | 672.791 |  | 0.2576915 | 0.002430726
0210 | 2024 | 672.791 |  | 0.2578926 | 0.002442648
0210 | 2024 | 672.767 |  | 0.2583953 | 0.002454685
0210 | 2024 | 672.767 |  | 0.2587975 | 0.00246649
0210 | 2024 | 672.767 |  | 0.2581942 | 0.002478412
0210 | 2024 | 673.196 |  | 0.2581942 | 0.002490449
0210 | 2024 | 673.196 |  | 0.2581942 | 0.00250237
0210 | 2024 | 673.124 |  | 0.2587975 | 0.002514291
0210 | 2024 | 673.124 |  | 0.258898 | 0.002526213
0210 | 2024 | 672.838 |  | 0.2570883 | 0.00253825
0210 | 2024 | 672.838 |  | 0.2576915 | 0.002550055
0210 | 2024 | 673.148 |  | 0.256485 | 0.002562092
0210 | 2024 | 673.148 |  | 0.2579932 | 0.002574129
0210 | 2024 | 673.576 |  | 0.2583953 | 0.002585935
0210 | 2024 | 673.576 |  | 0.2567866 | 0.002597856
0210 | 2024 | 673.076 |  | 0.2578926 | 0.002609777
0210 | 2024 | 673.076 |  | 0.2566861 | 0.002621699
0210 | 2024 | 673.076 |  | 0.2569877 | 0.00263362
0210 | 2024 | 673.172 |  | 0.2573899 | 0.002645657
0210 | 2024 | 673.172 |  | 0.2555801 | 0.002657463
0210 | 2024 | 673.6 |  | 0.2573899 | 0.0026695
0210 | 2024 | 673.6 |  | 0.2573899 | 0.002681421
0210 | 2024 | 673.815 |  | 0.2570883 | 0.002693342
0210 | 2024 | 673.815 |  | 0.2565856 | 0.002705379
0210 | 2024 | 673.815 |  | 0.2570883 | 0.002717185
0210 | 2024 | 673.815 |  | 0.2570883 | 0.002729106
0210 | 2024 | 673.815 |  | 0.2573899 | 0.002741143
0210 | 2024 | 673.957 |  | 0.2556807 | 0.002753064
0210 | 2024 | 673.957 |  | 0.2570883 | 0.002765101
0210 | 2024 | 673.6 |  | 0.2562839 | 0.002777023
0210 | 2024 | 673.6 |  | 0.2563845 | 0.00278906
0210 | 2024 | 674.029 |  | 0.2566861 | 0.002800865
0210 | 2024 | 674.029 |  | 0.2554796 | 0.002812787
0210 | 2024 | 674.124 |  | 0.2567866 | 0.002824824
0210 | 2024 | 674.124 |  | 0.2571888 | 0.002837092
0210 | 2024 | 674.124 |  | 0.2781017 | 0.00284855
0210 | 2024 | 676.124 |  | 0.2645285 | 0.002860356
0210 | 2024 | 676.124 |  | 0.2614116 | 0.002872393
0210 | 2024 | 679.338 |  | 0.2623165 | 0.002884314
0210 | 2024 | 679.338 |  | 0.2554796 | 0.002896236
0210 | 2024 | 680.267 |  | 0.2653328 | 0.002908273
0210 | 2024 | 680.267 |  | 0.2785039 | 0.002920078
0210 | 2024 | 674.6 |  | 0.2696561 | 0.002932
0210 | 2024 | 674.6 |  | 0.2674442 | 0.002944037
0210 | 2024 | 668.6 |  | 0.2655339 | 0.002956074
0210 | 2024 | 668.6 |  | 0.2662377 | 0.002967879
0210 | 2024 | 668.6 |  | 0.2661371 | 0.0029798
0210 | 2024 | 667.102 |  | 0.2651317 | 0.002991722
0210 | 2024 | 667.102 |  | 0.2610095 | 0.003003643
0210 | 2024 | 666.771 |  | 0.2667404 | 0.00301568
0210 | 2024 | 666.771 |  | 0.2668409 | 0.003027601
0210 | 2024 | 667.197 |  | 0.2608084 | 0.003039523
0210 | 2024 | 667.197 |  | 0.2626181 | 0.003051444
0210 | 2024 | 667.126 |  | 0.2616127 | 0.003063481
0210 | 2024 | 667.126 |  | 0.2624171 | 0.003075287
0210 | 2024 | 667.338 |  | 0.2609089 | 0.003087324
0210 | 2024 | 667.338 |  | 0.2607078 | 0.003099129
0210 | 2024 | 667.338 |  | 0.2617133 | 0.003111166
0210 | 2024 | 667.244 |  | 0.2609089 | 0.003123088
0210 | 2024 | 667.244 |  | 0.2609089 | 0.003135125
0210 | 2024 | 667.244 |  | 0.2602051 | 0.00314693
0210 | 2024 | 667.244 |  | 0.2574904 | 0.003158967
0210 | 2024 | 667.458 |  | 0.2603057 | 0.003170888
0210 | 2024 | 667.458 |  | 0.2608084 | 0.003182925
0210 | 2024 | 667.409 |  | 0.2595013 | 0.003194847
0210 | 2024 | 667.409 |  | 0.2608084 | 0.003206884
0210 | 2024 | 667.409 |  | 0.2616127 | 0.003218921
0210 | 2024 | 667.553 |  | 0.2595013 | 0.003230958
0210 | 2024 | 667.553 |  | 0.2613111 | 0.003242879
0210 | 2024 | 667.696 |  | 0.2614116 | 0.0032548
0210 | 2024 | 667.696 |  | 0.2606073 | 0.003266606
0210 | 2024 | 667.839 |  | 0.2599035 | 0.003278527
0210 | 2024 | 667.839 |  | 0.2604062 | 0.003290449
0210 | 2024 | 667.815 |  | 0.2608084 | 0.003302486
0210 | 2024 | 667.815 |  | 0.2610095 | 0.003314407
0210 | 2024 | 667.886 |  | 0.2636236 | 0.003326328
0210 | 2024 | 667.886 |  | 0.2441182 | 0.00333825
0210 | 2024 | 667.886 |  | 0.2543736 | 0.003350171
0210 | 2024 | 664.197 |  | 0.2601046 | 0.003362208
0210 | 2024 | 664.197 |  | 0.2049065 | 0.003374129
0210 | 2024 | 655.482 |  | 0.2624171 | 0.003386166
0210 | 2024 | 655.482 |  | 0.2733762 | 0.003398203
0210 | 2024 | 382.833 |  | 0.1187412 | 0.003410009
0210 | 2024 | 382.833 |  | 0.160366 | 0.003421699
0210 | 2024 | 228.018 |  | 0.177961 | 0.00343362
0210 | 2024 | 228.018 |  | 0.2397949 | 0.003446004
0210 | 2024 | 134.713 |  | 0.1420672 | 0.003457925
0210 | 2024 | 134.713 |  | 0.01045646 | 0.003469963
0210 | 2024 | 134.713 |  | -1.675045 | 0.003481768
0210 | 2024 | 96.42 |  | 0.1561432 | 0.003493689
0210 | 2024 | 96.42 |  | 0.1565453 | 0.003505726
0210 | 2024 | 82.292 |  | 0.2336618 | 0.003517648
0210 | 2024 | 82.292 |  | -3.891615 | 0.003529569
0210 | 2024 | 73.09 |  | -7.260406 | 0.003541606
0210 | 2024 | 73.09 |  | -3.19817 | 0.003553527
0210 | 2024 | 63.791 |  | -0.1681078 | 0.003565449
0210 | 2024 | 63.791 |  | 0.2487432 | 0.00357737
0210 | 2024 | 63.791 |  | 0.2579932 | 0.003589291
0210 | 2024 | 57.995 |  | 0.4443998 | 0.003601097
0210 | 2024 | 57.995 |  | 0.5053288 | 0.003613134
0210 | 2024 | 58.285 |  | 0.4863262 | 0.003624939
0210 | 2024 | 58.285 |  | 0.446109 | 0.003636976
0210 | 2024 | 56.908 |  | 0.46481 | 0.003648898
0210 | 2024 | 56.908 |  | 0.4621959 | 0.003660819
0210 | 2024 | 53.334 |  | 0.3985522 | 0.003672856
0210 | 2024 | 53.334 |  | 0.4240901 | 0.003684777
0210 | 2024 | 53.044 |  | 0.3443595 | 0.003696699
0210 | 2024 | 53.044 |  | 0.3931229 | 0.00370862
0210 | 2024 | 53.044 |  | 0.4253971 | 0.003720657
0210 | 2024 | 60.217 |  | 0.4155439 | 0.003732463
0210 | 2024 | 60.217 |  | 0.403881 | 0.003744384
0210 | 2024 | 61.473 |  | 0.4128293 | 0.003756305
0210 | 2024 | 61.473 |  | 0.4434949 | 0.003768342
0210 | 2024 | 60.386 |  | 0.3906093 | 0.003780263
0210 | 2024 | 60.386 |  | 0.4138347 | 0.003792185
0210 | 2024 | 58.575 |  | 0.4359542 | 0.003804106
0210 | 2024 | 58.575 |  | 0.4241906 | 0.003816143
0210 | 2024 | 58.575 |  | 0.4107179 | 0.003827949
0210 | 2024 | 56.691 |  | 0.4171526 | 0.00383987
0210 | 2024 | 56.691 |  | 0.4208727 | 0.003851907
0210 | 2024 | 54.831 |  | 0.4221798 | 0.003863828
0210 | 2024 | 54.831 |  | 0.413332 | 0.00387575
0210 | 2024 | 53.02 |  | 0.4120249 | 0.003887671
0210 | 2024 | 53.02 |  | 0.4262015 | 0.003899592
0210 | 2024 | 51.281 |  | 0.4250955 | 0.003911629
0210 | 2024 | 51.281 |  | 0.38518 | 0.003923203
0210 | 2024 | 49.518 |  | 0.4053891 | 0.00393524
0210 | 2024 | 49.518 |  | 0.3980495 | 0.003947277
0210 | 2024 | 49.518 |  | 0.4151418 | 0.003958967
0210 | 2024 | 48.213 |  | 0.421476 | 0.003971004
0210 | 2024 | 48.213 |  | 0.4258999 | 0.003982925
0210 | 2024 | 46.974 |  | 0.4303237 | 0.003994963
0210 | 2024 | 46.974 |  | 0.4257993 | 0.004006884
0210 | 2024 | 45.726 |  | 0.4068972 | 0.004018805
0210 | 2024 | 45.726 |  | 0.4465112 | 0.004030726
0210 | 2024 | 44.55 |  | 0.4417856 | 0.004042763
0210 | 2024 | 44.55 |  | 0.4013674 | 0.004054569
0210 | 2024 | 43.522 |  | 0.3995576 | 0.00406649
0210 | 2024 | 43.522 |  | 0.4067967 | 0.004078527
0210 | 2024 | 43.522 |  | 0.4117233 | 0.004090449
0210 | 2024 | 42.567 |  | 0.4165494 | 0.004102254
0210 | 2024 | 42.567 |  | 0.4246933 | 0.004114291
0210 | 2024 | 41.539 |  | 0.4257993 | 0.004126213
0210 | 2024 | 41.539 |  | 0.3824653 | 0.004138134
0210 | 2024 | 40.878 |  | 0.3997587 | 0.004150055
0210 | 2024 | 40.878 |  | 0.4065956 | 0.004162092
0210 | 2024 | 40.07 |  | 0.4012668 | 0.004174013
0210 | 2024 | 40.07 |  | 0.4129298 | 0.004185935
0210 | 2024 | 40.07 |  | 0.4142369 | 0.004197856
0210 | 2024 | 39.335 |  | 0.4108184 | 0.004209662
0210 | 2024 | 39.335 |  | 0.41112 | 0.004221583
0210 | 2024 | 38.699 |  | 0.4083048 | 0.00423362
0210 | 2024 | 38.699 |  | 0.408707 | 0.004245541
0210 | 2024 | 37.964 |  | 0.4153429 | 0.004257578
0210 | 2024 | 37.964 |  | 0.4210738 | 0.0042695
0210 | 2024 | 37.303 |  | 0.3802534 | 0.004281537
0210 | 2024 | 37.303 |  | 0.3853811 | 0.004293574
0210 | 2024 | 36.618 |  | 0.394631 | 0.004305148
0210 | 2024 | 36.618 |  | 0.4013674 | 0.004317185
0210 | 2024 | 36.618 |  | 0.4137342 | 0.004329106
0210 | 2024 | 36.177 |  | 0.3991554 | 0.004341027
0210 | 2024 | 36.177 |  | 0.3822642 | 0.004352949
0210 | 2024 | 35.736 |  | 0.3798512 | 0.00436487
0210 | 2024 | 35.736 |  | 0.3866881 | 0.004376907
0210 | 2024 | 35.222 |  | 0.3742208 | 0.004388828
0210 | 2024 | 35.222 |  | 0.3819626 | 0.00440075
0210 | 2024 | 34.855 |  | 0.3985522 | 0.004412787
0210 | 2024 | 34.855 |  | 0.4084054 | 0.004424476
0210 | 2024 | 34.414 |  | 0.4099135 | 0.004436513
0210 | 2024 | 34.414 |  | 0.4161472 | 0.004448435
0210 | 2024 | 34.414 |  | 0.4084054 | 0.004460472
0210 | 2024 | 34.047 |  | 0.413332 | 0.004472277
0210 | 2024 | 34.047 |  | 0.4215765 | 0.004484314
0210 | 2024 | 33.435 |  | 0.4191635 | 0.004496236
0210 | 2024 | 33.435 |  | 0.4205711 | 0.004508273
0210 | 2024 | 33.214 |  | 0.417957 | 0.00452031
0210 | 2024 | 33.214 |  | 0.417957 | 0.004532231
0210 | 2024 | 32.921 |  | 0.4230847 | 0.004544152
0210 | 2024 | 32.921 |  | 0.4219787 | 0.004556074
0210 | 2024 | 32.921 |  | 0.4294189 | 0.004567879
0210 | 2024 | 32.553 |  | 0.4296199 | 0.004580032
0210 | 2024 | 32.553 |  | 0.4282123 | 0.004592069
0210 | 2024 | 32.211 |  | 0.4061934 | 0.00460399
0210 | 2024 | 32.211 |  | 0.3949326 | 0.004615912
0210 | 2024 | 31.917 |  | 0.4081038 | 0.004627949
0210 | 2024 | 31.917 |  | 0.4093103 | 0.004639754
0210 | 2024 | 31.623 |  | 0.412226 | 0.004651675481
0210 | 2024 | 31.623 |  | 0.4167505 | 0.004663597
0210 | 2024 | 31.623 |  | 0.4108184 | 0.004675634
0210 | 2024 | 31.305 |  | 0.4014679 | 0.004687439
0210 | 2024 | 31.305 |  | 0.386487 | 0.004699245
0210 | 2024 | 31.084 |  | 0.4277096 | 0.004711166
0210 | 2024 | 31.084 |  | 0.4075005 | 0.004723203
0210 | 2024 | 30.864 |  | 0.4348482 | 0.004735125
0210 | 2024 | 30.864 |  | -1.200784 | 0.004747046
0210 | 2024 | 30.497 |  | -3.685502 | 0.004759083
0210 | 2024 | 30.497 |  | 1.095516 | 0.004770888
0210 | 2024 | 32.406 |  | 0.6995777 | 0.00478281
0210 | 2024 | 32.406 |  | 2.891414 | 0.004794731
0210 | 2024 | 43.498 |  | 0.2708627 | 0.004806768
0210 | 2024 | 43.498 |  | 0.2617133 | 0.004818689
0210 | 2024 | 43.498 |  | 0.2638247 | 0.004830611
0210 | 2024 | 44.232 |  | 0.2643274 | 0.004842648
0210 | 2024 | 44.232 |  | 0.2645285 | 0.004854338
0210 | 2024 | 42.469 |  | 0.2644279 | 0.004866375
0210 | 2024 | 42.469 |  | 0.2650312 | 0.004878296
0210 | 2024 | 43.791 |  | 0.2650312 | 0.004890217
0210 | 2024 | 43.791 |  | 0.2650312 | 0.004902138
0210 | 2024 | 42.616 |  | 0.2671426 | 0.00491406
0210 | 2024 | 42.616 |  | 0.2647295 | 0.004926097
0210 | 2024 | 42.616 |  | 0.2643274 | 0.004938134
0210 | 2024 | 48.189 |  | 0.2671426 | 0.004950055
0210 | 2024 | 48.189 |  | 0.2634225 | 0.004962092
0210 | 2024 | 49.01 |  | 0.2647295 | 0.004973782
0210 | 2024 | 49.01 |  | 0.2648301 | 0.004985703
0210 | 2024 | 51.329 |  | 0.2661371 | 0.004997625
0210 | 2024 | 51.329 |  | 0.2659361 | 0.005009546
0210 | 2024 | 53.72 |  | 0.2656344 | 0.005021583
0210 | 2024 | 53.72 |  | 0.2664388 | 0.005033504
0210 | 2024 | 54.01 |  | 0.2655339 | 0.005045541
0210 | 2024 | 54.01 |  | 0.2649306 | 0.005057347
0210 | 2024 | 54.01 |  | 0.2652323 | 0.005069268
0210 | 2024 | 52.198 |  | 0.2658355 | 0.005081305
0210 | 2024 | 52.198 |  | 0.2656344 | 0.005093111
0210 | 2024 | 51.836 |  | 0.264629 | 0.005105032
0210 | 2024 | 51.836 |  | 0.2656344 | 0.005117069
0210 | 2024 | 54.227 |  | 0.265735 | 0.00512899
0210 | 2024 | 54.227 |  | 0.2655339 | 0.005140912
0210 | 2024 | 55.87 |  | 0.2663382 | 0.005152949
0210 | 2024 | 55.87 |  | 0.2665393 | 0.005164754
0210 | 2024 | 58.55 |  | 0.2653328 | 0.005176675
0210 | 2024 | 58.55 |  | 0.2667404 | 0.005188713
0210 | 2024 | 58.55 |  | 0.2660366 | 0.005200634
0210 | 2024 | 56.811 |  | 0.2659361 | 0.005212555
0210 | 2024 | 56.811 |  | 0.2660366 | 0.005224592
0210 | 2024 | 58.067 |  | 0.2658355 | 0.005236282
0210 | 2024 | 58.067 |  | 0.2675447 | 0.005248319
0210 | 2024 | 59.009 |  | 0.2661371 | 0.00526024
0210 | 2024 | 59.009 |  | 0.2650312 | 0.005272277
0210 | 2024 | 53.285 |  | 0.2645285 | 0.005284083
0210 | 2024 | 53.285 |  | 0.2673437 | 0.005296004
0210 | 2024 | 53.285 |  | 0.2654333 | 0.005308041
0210 | 2024 | 49.663 |  | 0.2664388 | 0.005319963
0210 | 2024 | 49.663 |  | 0.2666399 | 0.005331884
0210 | 2024 | 47.996 |  | 0.2658355 | 0.005343921
0210 | 2024 | 47.996 |  | 0.2664388 | 0.005355726
0210 | 2024 | 46.46 |  | 0.2663382 | 0.005367648
0210 | 2024 | 46.46 |  | 0.2666399 | 0.005379685
0210 | 2024 | 44.11 |  | 0.2661371 | 0.005391606
0210 | 2024 | 44.11 |  | 0.2662377 | 0.005403527
0210 | 2024 | 44.11 |  | 0.2669415 | 0.005415564
0210 | 2024 | 44.33 |  | 0.2661371 | 0.005427486
0210 | 2024 | 44.33 |  | 0.2634225 | 0.005439523
0210 | 2024 | 47.048 |  | 0.2686507 | 0.005451328
0210 | 2024 | 47.048 |  | 0.2663382 | 0.005463365
0210 | 2024 | 49.952 |  | 0.2656344 | 0.005475402
0210 | 2024 | 49.952 |  | 0.2658355 | 0.005487092
0210 | 2024 | 50.677 |  | 0.2655339 | 0.005499129
0210 | 2024 | 50.677 |  | 0.2664388 | 0.005511166
0210 | 2024 | 48.189 |  | 0.267042 | 0.005523088
0210 | 2024 | 48.189 |  | 0.2660366 | 0.005534893
0210 | 2024 | 45.407 |  | 0.2666399 | 0.005547046
0210 | 2024 | 45.407 |  | 0.2666399 | 0.005558736
0210 | 2024 | 45.407 |  | 0.2662377 | 0.005570773
0210 | 2024 | 42.91 |  | 0.2668409 | 0.00558281
0210 | 2024 | 42.91 |  | 0.2666399 | 0.005594731
0210 | 2024 | 43.008 |  | 0.2671426 | 0.005606768
0210 | 2024 | 43.008 |  | 0.2672431 | 0.005618689
0210 | 2024 | 44.036 |  | 0.267042 | 0.005630611
0210 | 2024 | 44.036 |  | 0.2666399 | 0.005642532
0210 | 2024 | 42.42 |  | 0.2663382 | 0.005654453
0210 | 2024 | 42.42 |  | 0.2666399 | 0.005666375
0210 | 2024 | 42.42 |  | 0.2671426 | 0.005678296
0210 | 2024 | 42.2 |  | 0.2661371 | 0.005690333
0210 | 2024 | 42.2 |  | 0.2668409 | 0.005702138
0210 | 2024 | 43.571 |  | 0.2671426 | 0.005714175
0210 | 2024 | 43.571 |  | 0.267042 | 0.005726213
0210 | 2024 | 44.526 |  | 0.2672431 | 0.005738018
0210 | 2024 | 44.526 |  | 0.2672431 | 0.005749592
0210 | 2024 | 41.367 |  | 0.2663382 | 0.005761629
0210 | 2024 | 41.367 |  | 0.2677458 | 0.00577355
0210 | 2024 | 41.367 |  | 0.2698572 | 0.005785356
0210 | 2024 | 42.836 |  | 0.2665393 | 0.005797509
0210 | 2024 | 42.836 |  | 0.2643274 | 0.005809314
0210 | 2024 | 43.644 |  | 0.2676453 | 0.005821467
0210 | 2024 | 43.644 |  | 0.2661371 | 0.005833388
0210 | 2024 | 42.983 |  | 0.2664388 | 0.00584531
0210 | 2024 | 42.983 |  | 0.2674442 | 0.005857115
0210 | 2024 | 44.599 |  | 0.2669415 | 0.005869268
0210 | 2024 | 44.599 |  | 0.1539312 | 0.005881305
0210 | 2024 | 45.726 |  | -0.427408 | 0.005893226
0210 | 2024 | 45.726 |  | -0.3700985 | 0.005905148
0210 | 2024 | 44.036 |  | 0.7289363 | 0.005917185
0210 | 2024 | 44.036 |  | -0.3683893 | 0.005929106
0210 | 2024 | 44.036 |  | -0.3694953 | 0.005940796
0210 | 2024 | 44.477 |  | -0.3696964 | 0.005952717
0210 | 2024 | 44.477 |  | -0.3691936 | 0.005964638
0210 | 2024 | 43.277 |  | -0.3693947 | 0.005976675
0210 | 2024 | 43.277 |  | -0.3693947 | 0.005988597
0210 | 2024 | 43.277 |  | -0.3696964 | 0.006000634
0210 | 2024 | 43.13 |  | -0.368892 | 0.006012439
0210 | 2024 | 43.13 |  | -0.3704002 | 0.006024361
0210 | 2024 | 40.045 |  | -0.3701991 | 0.006036282
0210 | 2024 | 40.045 |  | -0.3668812 | 0.006048319
0210 | 2024 | 44.673 |  | -0.3698974 | 0.006060125
0210 | 2024 | 44.673 |  | -0.3658757 | 0.006072046
0210 | 2024 | 43.767 |  | -0.3710034 | 0.006083967
0210 | 2024 | 43.767 |  | -0.3686909 | 0.006096004
0210 | 2024 | 41.196 |  | -0.3693947 | 0.006108041
0210 | 2024 | 41.196 |  | -0.3697969 | 0.006119847
0210 | 2024 | 41.196 |  | -0.3693947 | 0.006131768
0210 | 2024 | 40.388 |  | -0.3697969 | 0.006143689
0210 | 2024 | 40.388 |  | -0.3697969 | 0.006155726
0210 | 2024 | 42.567 |  | -0.3695958 | 0.006167648
0210 | 2024 | 42.567 |  | -0.3689926 | 0.006179569
0210 | 2024 | 42.788 |  | -0.3697969 | 0.006191606
0210 | 2024 | 42.788 |  | -0.369998 | 0.006203527
0210 | 2024 | 41.686 |  | -0.3697969 | 0.006215449
0210 | 2024 | 41.686 |  | -0.3698974 | 0.00622737
0210 | 2024 | 41.686 |  | -0.3695958 | 0.006239407
0210 | 2024 | 41.025 |  | -0.3696964 | 0.006251328
0210 | 2024 | 41.025 |  | -0.3695958 | 0.00626325
0210 | 2024 | 41.049 |  | -0.3701991 | 0.006275171
0210 | 2024 | 41.049 |  | -0.3697969 | 0.006287208
0210 | 2024 | 40.608 |  | -0.3692942 | 0.006299129
0210 | 2024 | 40.608 |  | -0.3695958 | 0.006310819
0210 | 2024 | 39.58 |  | -0.3698974 | 0.00632274
0210 | 2024 | 39.58 |  | -0.3697969 | 0.006334662
0210 | 2024 | 39.58 |  | -0.3697969 | 0.006346699
0210 | 2024 | 39.629 |  | -0.3696964 | 0.006358504
0210 | 2024 | 39.629 |  | -0.369998 | 0.006370425
0210 | 2024 | 38.895 |  | -0.3697969 | 0.006382463
0210 | 2024 | 38.895 |  | -0.3695958 | 0.006394384
0210 | 2024 | 43.963 |  | -0.3696964 | 0.006406305
0210 | 2024 | 43.963 |  | -0.3700985 | 0.006418226
0210 | 2024 | 43.963 |  | -0.3707018 | 0.006430263
0210 | 2024 | 43.963 |  | -0.3676855 | 0.0064423
0210 | 2024 | 42.959 |  | -0.3698974 | 0.006454453
0210 | 2024 | 42.959 |  | -0.3679871 | 0.00646649
0210 | 2024 | 40.535 |  | -0.3541122 | 0.006478527
0210 | 2024 | 40.535 |  | -0.3719083 | 0.006490449
0210 | 2024 | 43.914 |  | -0.3328976 | 0.00650237
0210 | 2024 | 43.914 |  | -0.1890207 | 0.006514291
0210 | 2024 | 43.914 |  | 0.002714659 | 0.006526213
0210 | 2024 | 42.396 |  | -0.01025538 | 0.006538134
0210 | 2024 | 42.396 |  | -0.01065755 | 0.006549939
0210 | 2024 | 41.221 |  | -0.01146189 | 0.006561745
0210 | 2024 | 41.221 |  | -0.009149407 | 0.006574013
0210 | 2024 | 41.294 |  | -0.00995375 | 0.006585588
0210 | 2024 | 41.294 |  | -0.009652121 | 0.006597625
0210 | 2024 | 41 |  | -0.009451036 | 0.006609546
0210 | 2024 | 41 |  | -0.01045646 | 0.006621583
0210 | 2024 | 40.217 |  | -0.01065755 | 0.006633388
0210 | 2024 | 40.217 |  | -0.009652121 | 0.00664531
0210 | 2024 | 43.669 |  | -0.00995375 | 0.006657231
0210 | 2024 | 43.669 |  | -0.01025538 | 0.006669152
0210 | 2024 | 43.669 |  | -0.009853207 | 0.006681189
0210 | 2024 | 42.788 |  | -0.01005429 | 0.006693111
0210 | 2024 | 42.788 |  | -0.00995375 | 0.006705032
0210 | 2024 | 42.714 |  | -0.01025538 | 0.006716838
0210 | 2024 | 42.714 |  | -0.009853207 | 0.006728875
0210 | 2024 | 42.567 |  | -0.01065755 | 0.006740796
0210 | 2024 | 42.567 |  | -0.009451036 | 0.006752833
0210 | 2024 | 42.347 |  | -0.01025538 | 0.006764754
0210 | 2024 | 42.347 |  | -0.01025538 | 0.00677656
0210 | 2024 | 42.347 |  | -0.01025538 | 0.006788597
0210 | 2024 | 43.228 |  | -0.01035592 | 0.006800518
0210 | 2024 | 43.228 |  | -0.009752664 | 0.006812439
0210 | 2024 | 45.481 |  | -0.01035592 | 0.006824361
0210 | 2024 | 45.481 |  | -0.009652121 | 0.006836398