## Sheet1
NREL ID | Fiscal Year(FY) | Temperature of flow below biomass[°C] | Internal Temperature[°C] | Mass [g,Normalized] | Time from Start [s] | SubjectID
0219 | 2024 | 410.323 |  | 0.9999557 | 0.3889205
0219 | 2024 | 563.513 |  | 0.999831 | 1.41892
0219 | 2024 | 563.513 |  | 0.9994569 | 2.448921
0219 | 2024 | 585.413 |  | 0.9996235 | 3.47892
0219 | 2024 | 585.413 |  | 0.9982432 | 4.51892
0219 | 2024 | 585.413 |  | 0.995859 | 5.53892
0219 | 2024 | 588.3 |  | 0.9941021 | 6.568921
0219 | 2024 | 588.3 |  | 0.9905524 | 7.59892
0219 | 2024 | 589.567 |  | 0.9878149 | 8.628921
0219 | 2024 | 589.567 |  | 0.9849333 | 9.66892
0219 | 2024 | 590.624 |  | 0.981963 | 10.69892
0219 | 2024 | 590.624 |  | 0.9786673 | 11.72892
0219 | 2024 | 591.633 |  | 0.9746518 | 12.76892
0219 | 2024 | 591.633 |  | 0.9718911 | 13.78892
0219 | 2024 | 592.196 |  | 0.9700088 | 14.81892
0219 | 2024 | 592.196 |  | 0.9664952 | 15.85892
0219 | 2024 | 592.478 |  | 0.9621031 | 16.88892
0219 | 2024 | 592.478 |  | 0.9565818 | 17.91892
0219 | 2024 | 592.478 |  | 0.9526917 | 18.97892
0219 | 2024 | 593.229 |  | 0.9479232 | 19.96892
0219 | 2024 | 593.229 |  | 0.9441586 | 20.98892
0219 | 2024 | 594.637 |  | 0.9388882 | 22.02892
0219 | 2024 | 594.637 |  | 0.9344962 | 23.05892
0219 | 2024 | 594.919 |  | 0.9288493 | 24.08892
0219 | 2024 | 594.919 |  | 0.9230769 | 25.12892
0219 | 2024 | 596.116 |  | 0.9183084 | 26.16892
0219 | 2024 | 596.116 |  | 0.9122851 | 27.18892
0219 | 2024 | 596.116 |  | 0.904254 | 28.21892
0219 | 2024 | 596.116 |  | 0.8983561 | 29.25892
0219 | 2024 | 596.116 |  | 0.8920818 | 30.28892
0219 | 2024 | 597.172 |  | 0.8873133 | 31.31892
0219 | 2024 | 597.172 |  | 0.8791567 | 32.35892
0219 | 2024 | 597.806 |  | 0.8738863 | 33.37892
0219 | 2024 | 597.806 |  | 0.8679885 | 34.40892
0219 | 2024 | 597.806 |  | 0.8620906 | 35.44892
0219 | 2024 | 597.806 |  | 0.854185 | 36.47892
0219 | 2024 | 597.806 |  | 0.8484126 | 37.50892
0219 | 2024 | 599.074 |  | 0.8417618 | 38.54892
0219 | 2024 | 599.074 |  | 0.8346091 | 39.57892
0219 | 2024 | 599.637 |  | 0.8288367 | 40.59892
0219 | 2024 | 599.637 |  | 0.8214331 | 41.63892
0219 | 2024 | 600.13 |  | 0.8141549 | 42.66892
0219 | 2024 | 600.13 |  | 0.8072531 | 43.68892
0219 | 2024 | 600.154 |  | 0.7970887 | 44.71892
0219 | 2024 | 600.154 |  | 0.7904379 | 45.75892
0219 | 2024 | 601.069 |  | 0.7837872 | 46.79892
0219 | 2024 | 601.069 |  | 0.776509 | 47.82892
0219 | 2024 | 601.562 |  | 0.7686033 | 48.85892
0219 | 2024 | 601.562 |  | 0.7624545 | 49.88892
0219 | 2024 | 601.562 |  | 0.7550508 | 50.92892
0219 | 2024 | 602.243 |  | 0.748651 | 51.93892
0219 | 2024 | 602.243 |  | 0.7407454 | 52.97892
0219 | 2024 | 602.383 |  | 0.7339691 | 54.00892
0219 | 2024 | 602.383 |  | 0.7266909 | 55.03892
0219 | 2024 | 603.158 |  | 0.7195382 | 56.06892
0219 | 2024 | 603.158 |  | 0.7106287 | 57.09892
0219 | 2024 | 603.581 |  | 0.7033505 | 58.13892
0219 | 2024 | 603.581 |  | 0.6958213 | 59.16892
0219 | 2024 | 603.581 |  | 0.689547 | 60.18892
0219 | 2024 | 604.144 |  | 0.6768729 | 61.23892
0219 | 2024 | 604.144 |  | 0.6697202 | 62.25892
0219 | 2024 | 604.637 |  | 0.6618145 | 63.28892
0219 | 2024 | 604.637 |  | 0.6546618 | 64.31892
0219 | 2024 | 604.637 |  | 0.6457523 | 65.35892
0219 | 2024 | 604.637 |  | 0.6383486 | 66.39892
0219 | 2024 | 605.505 |  | 0.62969 | 67.40892
0219 | 2024 | 605.505 |  | 0.6230393 | 68.44892
0219 | 2024 | 605.505 |  | 0.6145062 | 69.48892
0219 | 2024 | 605.928 |  | 0.6062241 | 70.50892
0219 | 2024 | 605.928 |  | 0.5978165 | 71.55892
0219 | 2024 | 606.914 |  | 0.5899109 | 72.58892
0219 | 2024 | 606.914 |  | 0.5820053 | 73.61892
0219 | 2024 | 606.632 |  | 0.5734722 | 74.64892
0219 | 2024 | 606.632 |  | 0.5643117 | 75.68892
0219 | 2024 | 607.806 |  | 0.5570335 | 76.70892
0219 | 2024 | 607.806 |  | 0.5442339 | 77.73892
0219 | 2024 | 607.806 |  | 0.5354499 | 78.77892
0219 | 2024 | 607.806 |  | 0.5279207 | 79.80892
0219 | 2024 | 608.158 |  | 0.5185092 | 80.81892
0219 | 2024 | 608.158 |  | 0.5098507 | 81.87892
0219 | 2024 | 608.158 |  | 0.5015686 | 82.89892
0219 | 2024 | 608.674 |  | 0.493161 | 83.94892
0219 | 2024 | 608.674 |  | 0.4855063 | 84.97892
0219 | 2024 | 609.449 |  | 0.4786046 | 86.01892
0219 | 2024 | 609.449 |  | 0.4712009 | 87.04892
0219 | 2024 | 609.237 |  | 0.4624169 | 88.08892
0219 | 2024 | 609.237 |  | 0.4537583 | 89.11892
0219 | 2024 | 610.223 |  | 0.4468566 | 90.14892
0219 | 2024 | 610.223 |  | 0.4395784 | 91.18892
0219 | 2024 | 610.223 |  | 0.4334295 | 92.20892
0219 | 2024 | 610.388 |  | 0.4220103 | 93.24892
0219 | 2024 | 610.388 |  | 0.4147321 | 94.27892
0219 | 2024 | 610.881 |  | 0.4088342 | 95.29892
0219 | 2024 | 610.881 |  | 0.4030619 | 96.33892
0219 | 2024 | 611.233 |  | 0.3970385 | 97.37892
0219 | 2024 | 611.233 |  | 0.3891329 | 98.39892
0219 | 2024 | 611.561 |  | 0.383737 | 99.42892
0219 | 2024 | 611.561 |  | 0.3775882 | 100.4589
0219 | 2024 | 611.561 |  | 0.3731961 | 101.4789
0219 | 2024 | 612.189 |  | 0.3661689 | 102.5089
0219 | 2024 | 612.189 |  | 0.360773 | 103.5489
0219 | 2024 | 612.33 |  | 0.3557535 | 104.5789
0219 | 2024 | 612.33 |  | 0.3499812 | 105.5989
0219 | 2024 | 612.614 |  | 0.3459656 | 106.6489
0219 | 2024 | 612.614 |  | 0.34199 | 107.6789
0219 | 2024 | 612.897 |  | 0.3378817 | 108.7089
0219 | 2024 | 612.897 |  | 0.333667 | 109.7389
0219 | 2024 | 612.968 |  | 0.3293459 | 110.7689
0219 | 2024 | 612.968 |  | 0.3248747 | 111.8089
0219 | 2024 | 613.464 |  | 0.3203664 | 112.8389
0219 | 2024 | 613.464 |  | 0.3157234 | 113.8589
0219 | 2024 | 613.464 |  | 0.3129627 | 114.8989
0219 | 2024 | 614.102 |  | 0.3090727 | 115.9289
0219 | 2024 | 614.102 |  | 0.3061865 | 116.9589
0219 | 2024 | 614.102 |  | 0.3031748 | 117.9889
0219 | 2024 | 614.102 |  | 0.3001631 | 119.0189
0219 | 2024 | 615.094 |  | 0.2980299 | 120.0589
0219 | 2024 | 615.094 |  | 0.2956456 | 121.0789
0219 | 2024 | 614.669 |  | 0.2936378 | 122.1189
0219 | 2024 | 614.669 |  | 0.2911281 | 123.1389
0219 | 2024 | 614.669 |  | 0.2893713 | 124.1789
0219 | 2024 | 615.023 |  | 0.2873635 | 125.2089
0219 | 2024 | 615.023 |  | 0.2857322 | 126.2389
0219 | 2024 | 615.448 |  | 0.283097 | 127.2789
0219 | 2024 | 615.448 |  | 0.2804618 | 128.2989
0219 | 2024 | 615.873 |  | 0.2793324 | 129.3189
0219 | 2024 | 615.873 |  | 0.278956 | 130.3489
0219 | 2024 | 616.653 |  | 0.2771991 | 131.3789
0219 | 2024 | 616.653 |  | 0.2764462 | 132.4189
0219 | 2024 | 616.653 |  | 0.2749404 | 133.4489
0219 | 2024 | 616.582 |  | 0.2734346 | 134.4789
0219 | 2024 | 616.582 |  | 0.2724307 | 135.5189
0219 | 2024 | 616.723 |  | 0.2724307 | 136.5289
0219 | 2024 | 616.723 |  | 0.2718032 | 137.5689
0219 | 2024 | 617.219 |  | 0.2714268 | 138.5989
0219 | 2024 | 617.219 |  | 0.2711758 | 139.6389
0219 | 2024 | 616.936 |  | 0.2695445 | 140.6689
0219 | 2024 | 616.936 |  | 0.26967 | 141.6889
0219 | 2024 | 617.503 |  | 0.2695445 | 142.7289
0219 | 2024 | 617.503 |  | 0.2672857 | 143.7589
0219 | 2024 | 617.644 |  | 0.2664073 | 144.7989
0219 | 2024 | 617.644 |  | 0.2666583 | 145.8089
0219 | 2024 | 617.644 |  | 0.2665328 | 146.8789
0219 | 2024 | 617.857 |  | 0.2676622 | 147.9189
0219 | 2024 | 617.857 |  | 0.2661564 | 148.9289
0219 | 2024 | 617.928 |  | 0.2662818 | 149.9789
0219 | 2024 | 617.928 |  | 0.265278 | 151.0089
0219 | 2024 | 618.07 |  | 0.2655289 | 152.0489
0219 | 2024 | 618.07 |  | 0.264776 | 153.0589
0219 | 2024 | 618.424 |  | 0.2649015 | 154.0889
0219 | 2024 | 618.424 |  | 0.264776 | 155.1089
0219 | 2024 | 618.424 |  | 0.264525 | 156.1489
0219 | 2024 | 618.66 |  | 0.2638976 | 157.1789
0219 | 2024 | 618.66 |  | 0.2641486 | 158.2089
0219 | 2024 | 619.014 |  | 0.2642741 | 159.2489
0219 | 2024 | 619.014 |  | 0.2628937 | 160.2789
0219 | 2024 | 619.085 |  | 0.2631447 | 161.2989
0219 | 2024 | 619.085 |  | 0.260384 | 162.3289
0219 | 2024 | 618.873 |  | 0.2630192 | 163.3689
0219 | 2024 | 618.873 |  | 0.2632702 | 164.3989
0219 | 2024 | 618.873 |  | 0.2618898 | 165.4289
0219 | 2024 | 619.581 |  | 0.2626427 | 166.4689
0219 | 2024 | 619.581 |  | 0.2612624 | 167.4889
0219 | 2024 | 619.935 |  | 0.2616389 | 168.5289
0219 | 2024 | 619.935 |  | 0.2621408 | 169.5589
0219 | 2024 | 619.44 |  | 0.2620153 | 170.5789
0219 | 2024 | 619.44 |  | 0.2608859 | 171.6289
0219 | 2024 | 620.124 |  | 0.260635 | 172.6489
0219 | 2024 | 620.124 |  | 0.2605095 | 173.6789
0219 | 2024 | 620.054 |  | 0.2611369 | 174.7189
0219 | 2024 | 620.054 |  | 0.2616389 | 175.7389
0219 | 2024 | 620.054 |  | 0.2593801 | 176.7689
0219 | 2024 | 620.479 |  | 0.2611369 | 177.8289
0219 | 2024 | 620.479 |  | 0.259882 | 178.8289
0219 | 2024 | 620.361 |  | 0.2597566 | 179.8589
0219 | 2024 | 620.361 |  | 0.2602585 | 180.8989
0219 | 2024 | 620.644 |  | 0.2596311 | 181.9289
0219 | 2024 | 620.644 |  | 0.2602585 | 182.9589
0219 | 2024 | 620.573 |  | 0.260133 | 183.9889
0219 | 2024 | 620.573 |  | 0.260133 | 185.0289
0219 | 2024 | 620.927 |  | 0.260384 | 186.0589
0219 | 2024 | 620.927 |  | 0.2592546 | 187.0889
0219 | 2024 | 620.927 |  | 0.2595056 | 188.1189
0219 | 2024 | 620.88 |  | 0.2592546 | 189.1489
0219 | 2024 | 620.88 |  | 0.2588782 | 190.1789
0219 | 2024 | 621.022 |  | 0.2595056 | 191.2189
0219 | 2024 | 621.022 |  | 0.2577488 | 192.2389
0219 | 2024 | 621.235 |  | 0.2780776 | 193.2689
0219 | 2024 | 621.235 |  | 0.2684151 | 194.3089
0219 | 2024 | 625.25 |  | 0.2661564 | 195.3389
0219 | 2024 | 625.25 |  | 0.2659054 | 196.3589
0219 | 2024 | 625.25 |  | 0.2664073 | 197.3989
0219 | 2024 | 626.525 |  | 0.265278 | 198.4389
0219 | 2024 | 626.525 |  | 0.2662818 | 199.4689
0219 | 2024 | 626.667 |  | 0.2661564 | 200.4989
0219 | 2024 | 626.667 |  | 0.2774501 | 201.5289
0219 | 2024 | 619.935 |  | 0.27356 | 202.5589
0219 | 2024 | 619.935 |  | 0.2725562 | 203.5889
0219 | 2024 | 614.834 |  | 0.2721797 | 204.6189
0219 | 2024 | 614.834 |  | 0.2721797 | 205.6489
0219 | 2024 | 613.275 |  | 0.2721797 | 206.6889
0219 | 2024 | 613.275 |  | 0.2720542 | 0.002404154
0219 | 2024 | 613.275 |  | 0.2721797 | 0.00241596
0219 | 2024 | 613.133 |  | 0.2724307 | 0.002427997
0219 | 2024 | 613.133 |  | 0.2707993 | 0.002440034
0219 | 2024 | 613.488 |  | 0.2690425 | 0.002451955
0219 | 2024 | 613.488 |  | 0.2713013 | 0.002464108
0219 | 2024 | 613.913 |  | 0.2674112 | 0.002476145
0219 | 2024 | 613.913 |  | 0.2667838 | 0.00248795
0219 | 2024 | 613.558 |  | 0.2672857 | 0.002499756
0219 | 2024 | 613.558 |  | 0.2666583 | 0.002511909
0219 | 2024 | 613.558 |  | 0.2664073 | 0.002523599
0219 | 2024 | 613.558 |  | 0.2671602 | 0.00253552
0219 | 2024 | 613.558 |  | 0.2665328 | 0.002547673
0219 | 2024 | 613.582 |  | 0.2665328 | 0.002559478
0219 | 2024 | 613.582 |  | 0.2666583 | 0.002571515
0219 | 2024 | 613.724 |  | 0.2666583 | 0.002583437
0219 | 2024 | 613.724 |  | 0.2661564 | 0.002595474
0219 | 2024 | 613.795 |  | 0.2664073 | 0.002607279
0219 | 2024 | 613.795 |  | 0.2662818 | 0.002619316
0219 | 2024 | 613.984 |  | 0.2600075 | 0.002631122
0219 | 2024 | 613.984 |  | 0.259882 | 0.002643159
0219 | 2024 | 613.984 |  | 0.2706739 | 0.002654849
0219 | 2024 | 614.267 |  | 0.2605095 | 0.00266677
0219 | 2024 | 614.267 |  | 0.2657799 | 0.002678807
0219 | 2024 | 614.196 |  | 0.2662818 | 0.002690728
0219 | 2024 | 614.196 |  | 0.265278 | 0.002702534
0219 | 2024 | 614.338 |  | 0.2660309 | 0.002714571
0219 | 2024 | 614.338 |  | 0.2656544 | 0.002726492
0219 | 2024 | 614.362 |  | 0.2661564 | 0.002738413
0219 | 2024 | 614.362 |  | 0.265278 | 0.002750566
0219 | 2024 | 614.432 |  | 0.2656544 | 0.002762372
0219 | 2024 | 614.432 |  | 0.2666583 | 0.002774293
0219 | 2024 | 614.432 |  | 0.2656544 | 0.002786214
0219 | 2024 | 614.645 |  | 0.2660309 | 0.002798136
0219 | 2024 | 614.645 |  | 0.2659054 | 0.002810057
0219 | 2024 | 614.763 |  | 0.2659054 | 0.002822094
0219 | 2024 | 614.763 |  | 0.2610114 | 0.0028339
0219 | 2024 | 614.976 |  | 0.2662818 | 0.002846168
0219 | 2024 | 614.976 |  | 0.2661564 | 0.002857974
0219 | 2024 | 614.905 |  | 0.2664073 | 0.002870011
0219 | 2024 | 614.905 |  | 0.2686661 | 0.002881816
0219 | 2024 | 615.046 |  | 0.2665328 | 0.002893853
0219 | 2024 | 615.046 |  | 0.265278 | 0.002905659
0219 | 2024 | 615.046 |  | 0.264776 | 0.002917696
0219 | 2024 | 615.07 |  | 0.2637721 | 0.002929617
0219 | 2024 | 615.07 |  | 0.2655289 | 0.002941307
0219 | 2024 | 615.141 |  | 0.2643995 | 0.002953344
0219 | 2024 | 615.141 |  | 0.2618898 | 0.002965265
0219 | 2024 | 615.353 |  | 0.2657799 | 0.002977187
0219 | 2024 | 615.353 |  | 0.269419 | 0.002989108
0219 | 2024 | 615.33 |  | 0.2681641 | 0.003001029
0219 | 2024 | 615.33 |  | 0.2726816 | 0.00301295
0219 | 2024 | 615.33 |  | 0.2839754 | 0.003024988
0219 | 2024 | 610.74 |  | 0.2564939 | 0.003036793
0219 | 2024 | 610.74 |  | 0.3280211 | 0.00304883
0219 | 2024 | 609.05 |  | 0.3066884 | 0.003060751
0219 | 2024 | 609.05 |  | 0.2218597 | 0.003072673
0219 | 2024 | 572.151 |  | 0.2436943 | 0.003084594
0219 | 2024 | 572.151 |  | 0.3566319 | 0.003096515
0219 | 2024 | 385.416 |  | 0.07039779 | 0.003108552
0219 | 2024 | 385.416 | 703.932 | 0.1148199 | 0.003120358
0219 | 2024 | 231.082 | 703.932 | 0.1351487 | 0.003132279
0219 | 2024 | 231.082 | 703.932 | -9.117204 | 0.0031442
0219 | 2024 | 231.082 | 878.09 | 0.1060359 | 0.003156238
0219 | 2024 | 122.904 | 878.09 | -0.08570712 | 0.003168159
0219 | 2024 | 122.904 | 1135.928 | -1.938512 | 0.003179964
0219 | 2024 | 85.021 | 1135.928 | 2.955452 | 0.003192001
0219 | 2024 | 85.021 |  | 0.1794454 | 0.003204038
0219 | 2024 | 70.964 |  | -1.217217 | 0.003215844
0219 | 2024 | 70.964 |  | 0.1745514 | 0.003227765
0219 | 2024 | 61.835 |  | 0.2000251 | 0.003239802
0219 | 2024 | 61.835 |  | 0.1931234 | 0.003251608
0219 | 2024 | 54.807 |  | 0.2489647 | 0.003263529
0219 | 2024 | 54.807 |  | 0.2165893 | 0.003275566
0219 | 2024 | 54.807 |  | 0.2135776 | 0.003287488
0219 | 2024 | 49.373 |  | 0.2261262 | 0.003299409
0219 | 2024 | 49.373 |  | 0.2227381 | 0.003311446
0219 | 2024 | 46.534 |  | 0.2312712 | 0.003323367
0219 | 2024 | 46.534 |  | 0.2262517 | 0.003335288
0219 | 2024 | 43.889 |  | 0.2291379 | 0.00334721
0219 | 2024 | 43.889 |  | 0.2408081 | 0.003359131
0219 | 2024 | 40.878 |  | 0.21935 | 0.003371052
0219 | 2024 | 40.878 |  | 0.2296399 | 0.003382974
0219 | 2024 | 40.878 |  | 0.2355377 | 0.003394779
0219 | 2024 | 38.895 |  | 0.2349103 | 0.003406816
0219 | 2024 | 38.895 |  | 0.2656544 | 0.003418853
0219 | 2024 | 37.719 |  | 0.2671602 | 0.00343089
0219 | 2024 | 37.719 |  | 0.2675367 | 0.003442696
0219 | 2024 | 36.838 |  | 0.2500941 | 0.003454849
0219 | 2024 | 36.838 |  | 0.2340319 | 0.003466654
0219 | 2024 | 35.834 |  | 0.2365416 | 0.003478575
0219 | 2024 | 35.834 |  | 0.2399297 | 0.003490613
0219 | 2024 | 34.806 |  | 0.2685406 | 0.003502534
0219 | 2024 | 34.806 |  | 0.2610114 | 0.003514455
0219 | 2024 | 34.806 |  | 0.2709248 | 0.003526261
0219 | 2024 | 33.851 |  | 0.2664073 | 0.003538182
0219 | 2024 | 33.851 |  | 0.2707993 | 0.003550103
0219 | 2024 | 32.798 |  | 0.2682896 | 0.003562025
0219 | 2024 | 32.798 |  | 0.2646505 | 0.003573946
0219 | 2024 | 32.064 |  | 0.3051826 | 0.003585867
0219 | 2024 | 32.064 |  | 0.2813402 | 0.003597904
0219 | 2024 | 31.329 |  | 0.2878655 | 0.003610057
0219 | 2024 | 31.329 |  | 0.2846028 | 0.003621978
0219 | 2024 | 30.595 |  | 0.2863596 | 0.003634015
0219 | 2024 | 30.595 |  | 0.2991592 | 0.003645821
0219 | 2024 | 30.595 |  | 0.2873635 | 0.003657858
0219 | 2024 | 30.007 |  | 0.2867361 | 0.003669779
0219 | 2024 | 30.007 |  | 0.2892458 | 0.003681585
0219 | 2024 | 29.419 |  | 0.2902497 | 0.003693738
0219 | 2024 | 29.419 |  | 0.287238 | 0.003705775
0219 | 2024 | 28.905 |  | 0.2912536 | 0.00371758
0219 | 2024 | 28.905 |  | 0.2996612 | 0.003729501
0219 | 2024 | 28.244 |  | 0.306061 | 0.003741423
0219 | 2024 | 28.244 |  | 0.3040532 | 0.003753113
0219 | 2024 | 28.244 |  | 0.2981554 | 0.00376515
0219 | 2024 | 27.95 |  | 0.2941398 | 0.003777071
0219 | 2024 | 27.95 |  | 0.2976534 | 0.003789108
0219 | 2024 | 27.583 |  | 0.2960221 | 0.003801029
0219 | 2024 | 27.583 |  | 0.2956456 | 0.00381295
0219 | 2024 | 27.142 |  | 0.2913791 | 0.003824756
0219 | 2024 | 27.142 |  | 0.2947672 | 0.003836677
0219 | 2024 | 26.8 |  | 0.3005396 | 0.003848714
0219 | 2024 | 26.8 |  | 0.3000376 | 0.003860636
0219 | 2024 | 26.432 |  | 0.2952692 | 0.003872441
0219 | 2024 | 26.432 |  | 0.3012925 | 0.003884478
0219 | 2024 | 26.432 |  | 0.3034258 | 0.0038964
0219 | 2024 | 26.212 |  | 0.310202 | 0.003908321
0219 | 2024 | 26.212 |  | 0.310704 | 0.003920358
0219 | 2024 | 25.894 |  | 0.3074413 | 0.003932279
0219 | 2024 | 25.894 |  | 0.2958966 | 0.0039442
0219 | 2024 | 25.747 |  | 0.3034258 | 0.003956122
0219 | 2024 | 25.747 |  | 0.3053081 | 0.003967927
0219 | 2024 | 25.527 |  | 0.3070649 | 0.003979964
0219 | 2024 | 25.527 |  | 0.3099511 | 0.003992001
0219 | 2024 | 25.233 |  | 0.3015435 | 0.004003923
0219 | 2024 | 25.233 |  | 0.3039277 | 0.004015844
0219 | 2024 | 25.233 |  | 0.3048061 | 0.004027881
0219 | 2024 | 25.086 |  | 0.306312 | 0.004039918
0219 | 2024 | 25.086 |  | 0.3124608 | 0.004051839
0219 | 2024 | 24.865 |  | 0.315096 | 0.004063876
0219 | 2024 | 24.865 |  | 0.342452 | 0.004075798
0219 | 2024 | 24.719 |  | 0.3435814 | 0.004087719
0219 | 2024 | 24.719 |  | 0.3217468 | 0.004099756
0219 | 2024 | 24.572 |  | 0.4171163 | 0.004111677
0219 | 2024 | 24.572 |  | 2.778517 | 0.004123251
0219 | 2024 | 24.572 |  | -0.8869369 | 0.004135288
0219 | 2024 | 28.758 |  | 0.1652654 | 0.004147325
0219 | 2024 | 28.758 |  | 0.1607479 | 0.004159131
0219 | 2024 | 39.115 |  | 0.168779 | 0.004171168
0219 | 2024 | 39.115 |  | 0.1672732 | 0.004182974
0219 | 2024 | 44.403 |  | 0.1684026 | 0.004195011
0219 | 2024 | 44.403 |  | 0.168528 | 0.004206932
0219 | 2024 | 43.522 |  | 0.1665203 | 0.004218969
0219 | 2024 | 43.522 |  | 0.1679006 | 0.004230659
0219 | 2024 | 43.595 |  | 0.1689045 | 0.004242696
0219 | 2024 | 43.595 |  | 0.1684026 | 0.004254617
0219 | 2024 | 43.595 |  | 0.1672732 | 0.004266654
0219 | 2024 | 43.669 |  | 0.16903 | 0.004278691
0219 | 2024 | 43.669 |  | 0.1670222 | 0.004290613
0219 | 2024 | 45.138 |  | 0.1686535 | 0.004302534
0219 | 2024 | 45.138 |  | 0.1677751 | 0.004314455
0219 | 2024 | 43.963 |  | 0.1699084 | 0.004326492
0219 | 2024 | 43.963 |  | 0.1686535 | 0.004338413
0219 | 2024 | 42.788 |  | 0.168779 | 0.004350335
0219 | 2024 | 42.788 |  | 0.1684026 | 0.004362372
0219 | 2024 | 45.799 |  | 0.1696574 | 0.004374293
0219 | 2024 | 45.799 |  | 0.1686535 | 0.004386214
0219 | 2024 | 45.799 |  | 0.1684026 | 0.004398367
0219 | 2024 | 47.779 |  | 0.1689045 | 0.004410173
0219 | 2024 | 47.779 |  | 0.1686535 | 0.004422325
0219 | 2024 | 46.607 |  | 0.168779 | 0.004434247
0219 | 2024 | 46.607 |  | 0.1689045 | 0.004446168
0219 | 2024 | 47.341 |  | 0.1670222 | 0.004458089
0219 | 2024 | 47.341 |  | 0.168528 | 0.004470126
0219 | 2024 | 42.567 |  | 0.1689045 | 0.004482048
0219 | 2024 | 42.567 |  | 0.1689045 | 0.004493853
0219 | 2024 | 42.567 |  | 0.1691555 | 0.004505775
0219 | 2024 | 43.595 |  | 0.1673987 | 0.004517812
0219 | 2024 | 43.595 |  | 0.1686535 | 0.004529733
0219 | 2024 | 43.008 |  | 0.168528 | 0.00454177
0219 | 2024 | 43.008 |  | 0.16903 | 0.004553575
0219 | 2024 | 43.889 |  | 0.169281 | 0.004565497
0219 | 2024 | 43.889 |  | 0.1682771 | 0.004577534
0219 | 2024 | 44.306 |  | 0.168528 | 0.004589455
0219 | 2024 | 44.306 |  | 0.1667712 | 0.004601492
0219 | 2024 | 42.469 |  | 0.1691555 | 0.004613298
0219 | 2024 | 42.469 |  | 0.1680261 | 0.004625103
0219 | 2024 | 42.469 |  | 0.1686535 | 0.00463714
0219 | 2024 | 40.706 |  | 0.1694064 | 0.004649062
0219 | 2024 | 40.706 |  | 0.1691555 | 0.004660983
0219 | 2024 | 44.036 |  | 0.1697829 | 0.004672904
0219 | 2024 | 44.036 |  | 0.168779 | 0.004684825
0219 | 2024 | 42.494 |  | 0.16903 | 0.004696978
0219 | 2024 | 42.494 |  | 0.1672732 | 0.0047089
0219 | 2024 | 44.771 |  | 0.1679006 | 0.004720705
0219 | 2024 | 44.771 |  | 0.168528 | 0.004732742
0219 | 2024 | 44.771 |  | 0.1681516 | 0.004744663
0219 | 2024 | 47.706 |  | 0.1691555 | 0.004756585
0219 | 2024 | 47.706 |  | 0.169281 | 0.004768738
0219 | 2024 | 47.072 |  | 0.1691555 | 0.004780659
0219 | 2024 | 47.072 |  | 0.169281 | 0.004792812
0219 | 2024 | 46.999 |  | 0.168779 | 0.004804733
0219 | 2024 | 46.999 |  | 0.06073535 | 0.00481677
0219 | 2024 | 47.585 |  | 0.06136278 | 0.004828691
0219 | 2024 | 47.585 |  | 0.06123729 | 0.004840613
0219 | 2024 | 46.852 |  | 0.06173924 | 0.004852534
0219 | 2024 | 46.852 |  | 0.06186473 | 0.004864571
0219 | 2024 | 46.852 |  | 0.06148827 | 0.004876376
0219 | 2024 | 47.585 |  | 0.06073535 | 0.004888298
0219 | 2024 | 47.585 |  | 0.06136278 | 0.004900219
0219 | 2024 | 47.875 |  | 0.06186473 | 0.004912256
0219 | 2024 | 47.875 |  | 0.06161375 | 0.004924062
0219 | 2024 | 48.238 |  | 0.06161375 | 0.004936099
0219 | 2024 | 48.238 |  | 0.06161375 | 0.00494802
0219 | 2024 | 47.996 |  | 0.06173924 | 0.004960057
0219 | 2024 | 47.996 |  | 0.06148827 | 0.004971978
0219 | 2024 | 46.974 |  | 0.06123729 | 0.0049839
0219 | 2024 | 46.974 |  | 0.0621157 | 0.004995937
0219 | 2024 | 47.561 |  | 0.06048438 | 0.005007974
0219 | 2024 | 47.561 |  | 0.06098632 | 0.005019895
0219 | 2024 | 47.561 |  | 0.06199021 | 0.0050317
0219 | 2024 | 42.298 |  | 0.06060986 | 0.005043622
0219 | 2024 | 42.298 |  | 0.06136278 | 0.005055659
0219 | 2024 | 38.772 |  | 0.06136278 | 0.005067464
0219 | 2024 | 38.772 |  | 0.06098632 | 0.005079617
0219 | 2024 | 42.151 |  | 0.05948049 | 0.005091423
0219 | 2024 | 42.151 |  | 0.06324507 | 0.005103344
0219 | 2024 | 42.812 |  | 0.06060986 | 0.005115381
0219 | 2024 | 42.812 |  | 0.05985695 | 0.005127418
0219 | 2024 | 42.812 |  | 0.06224118 | 0.005139339
0219 | 2024 | 44.061 |  | 0.05948049 | 0.005151376
0219 | 2024 | 44.061 |  | 0.0621157 | 0.005163182
0219 | 2024 | 44.795 |  | 0.06161375 | 0.005175103
0219 | 2024 | 44.795 |  | 0.06311959 | 0.00518714
0219 | 2024 | 41.49 |  | 0.06073535 | 0.005199062
0219 | 2024 | 41.49 |  | 0.06098632 | 0.005211099
0219 | 2024 | 40.462 |  | 0.06098632 | 0.005222788
0219 | 2024 | 40.462 |  | 0.06161375 | 0.005234825
0219 | 2024 | 40.462 |  | 0.06098632 | 0.005246747
0219 | 2024 | 39.727 |  | 0.06249216 | 0.005258668
0219 | 2024 | 39.727 |  | 0.06161375 | 0.005270705
0219 | 2024 | 41.71 |  | 0.05885306 | 0.005282626
0219 | 2024 | 41.71 |  | 0.06111181 | 0.005294663
0219 | 2024 | 42.812 |  | 0.04417116 | 0.005306585
0219 | 2024 | 42.812 |  | 0.01744259 | 0.005318622
0219 | 2024 | 44.869 |  | -0.01443092 | 0.005330543
0219 | 2024 | 44.869 |  | -0.01455641 | 0.005342464
0219 | 2024 | 44.722 |  | -0.01518384 | 0.005354501
0219 | 2024 | 44.722 |  | -0.01530932 | 0.005366423
0219 | 2024 | 44.722 |  | -0.01543481 | 0.005378228
0219 | 2024 | 45.823 |  | -0.01392897 | 0.00539015
0219 | 2024 | 45.823 |  | -0.01581127 | 0.005402187
0219 | 2024 | 46.264 |  | -0.0155603 | 0.005414108
0219 | 2024 | 46.264 |  | -0.01606224 | 0.005425913
0219 | 2024 | 45.97 |  | -0.01443092 | 0.005437835
0219 | 2024 | 45.97 |  | -0.01493286 | 0.005449872
0219 | 2024 | 46.338 |  | -0.005395909 | 0.005461793
0219 | 2024 | 46.338 |  | -0.01530932 | 0.005473714
0219 | 2024 | 46.925 |  | -0.01493286 | 0.005485636
0219 | 2024 | 46.925 |  | -0.01455641 | 0.005497673
0219 | 2024 | 46.925 |  | -0.0155603 | 0.005509478
0219 | 2024 | 45.823 |  | -0.01480738 | 0.005521515
0219 | 2024 | 45.823 |  | -0.01518384 | 0.005533437
0219 | 2024 | 45.309 |  | -0.01518384 | 0.005545242
0219 | 2024 | 45.309 |  | -0.01530932 | 0.005557279
0219 | 2024 | 45.823 |  | -0.01468189 | 0.0055692
0219 | 2024 | 45.823 |  | -0.01380349 | 0.005581238
0219 | 2024 | 46.705 |  | -0.01505835 | 0.005593159
0219 | 2024 | 46.705 |  | -0.01618773 | 0.005604964
0219 | 2024 | 46.705 |  | -0.01756808 | 0.005616886
0219 | 2024 | 46.558 |  | -0.01179571 | 0.005628807
0219 | 2024 | 46.558 |  | -0.01568578 | 0.005640844
0219 | 2024 | 38.699 |  | -0.01468189 | 0.00565265
0219 | 2024 | 38.699 |  | -0.01493286 | 0.005664687
0219 | 2024 | 42.004 |  | -0.01543481 | 0.005676724
0219 | 2024 | 42.004 |  | -0.01530932 | 0.005688876
0219 | 2024 | 42.175 |  | -0.01493286 | 0.00570045
0219 | 2024 | 42.175 |  | -0.01568578 | 0.005712372
0219 | 2024 | 41.367 |  | -0.01530932 | 0.005724409
0219 | 2024 | 41.367 |  | -0.01493286 | 0.005736214
0219 | 2024 | 41.367 |  | -0.01543481 | 0.005748367
0219 | 2024 | 42.763 |  | -0.01543481 | 0.005760173
0219 | 2024 | 42.763 |  | -0.01493286 | 0.00577221
0219 | 2024 | 41.123 |  | -0.01518384 | 0.005784131
0219 | 2024 | 41.123 |  | -0.01530932 | 0.005795937
0219 | 2024 | 39.874 |  | -0.01493286 | 0.005807974
0219 | 2024 | 39.874 |  | -0.0155603 | 0.005819779
0219 | 2024 | 41.343 |  | -0.0155603 | 0.005831816
0219 | 2024 | 41.343 |  | -0.01530932 | 0.005843738
0219 | 2024 | 41.343 |  | -0.01694064 | 0.005855659
0219 | 2024 | 40.902 |  | -0.01292508 | 0.00586758
0219 | 2024 | 40.902 |  | -0.01493286 | 0.005879617
0219 | 2024 | 41.025 |  | -0.0155603 | 0.005891538
0219 | 2024 | 41.025 |  | -0.01656419 | 0.00590346
0219 | 2024 | 41.759 |  | -0.01719162 | 0.005915381
0219 | 2024 | 41.759 |  | -0.01267411 | 0.005927418
0219 | 2024 | 41.686 |  | -0.01618773 | 0.005939224
0219 | 2024 | 41.686 |  | -0.01480738 | 0.005951145
0219 | 2024 | 40.682 |  | -0.01530932 | 0.005963066
0219 | 2024 | 40.682 |  | -0.01568578 | 0.005975103
0219 | 2024 | 40.682 |  | -0.01505835 | 0.005987025
0219 | 2024 | 43.84 |  | -0.01493286 | 0.005998946
0219 | 2024 | 43.84 |  | -0.01480738 | 0.006010751
0219 | 2024 | 45.97 |  | -0.01518384 | 0.006022788
0219 | 2024 | 45.97 |  | -0.01518384 | 0.00603471
0219 | 2024 | 43.767 |  | -0.01530932 | 0.006046747
0219 | 2024 | 43.767 |  | -0.01493286 | 0.006058668
0219 | 2024 | 43.914 |  | -0.01581127 | 0.006070474
0219 | 2024 | 43.914 |  | -0.01518384 | 0.006082511
0219 | 2024 | 42.592 |  | -0.01543481 | 0.006094432
0219 | 2024 | 42.592 |  | -0.01518384 | 0.006106469
0219 | 2024 | 42.592 |  | -0.01568578 | 0.00611839
0219 | 2024 | 41.27 |  | -0.0155603 | 0.006130312
0219 | 2024 | 41.27 |  | -0.0155603 | 0.006142117
0219 | 2024 | 40.241 |  | -0.01518384 | 0.00615427
0219 | 2024 | 40.241 |  | -0.0155603 | 0.006166307
0219 | 2024 | 40.976 |  | -0.01581127 | 0.006178228
0219 | 2024 | 40.976 |  | -0.01530932 | 0.006189802
0219 | 2024 | 41.049 |  | -0.01530932 | 0.006202071
0219 | 2024 | 41.049 |  | -0.0155603 | 0.006213645
0219 | 2024 | 41.049 |  | -0.0155603 | 0.006225682
0219 | 2024 | 42.151 |  | -0.01530932 | 0.006237603
0219 | 2024 | 42.151 |  | -0.01530932 | 0.006249525
0219 | 2024 | 42.445 |  | -0.01530932 | 0.006261446
0219 | 2024 | 42.445 |  | -0.01581127 | 0.006273483
0219 | 2024 | 41.71 |  | -0.01543481 | 0.006285404
0219 | 2024 | 41.71 |  | -0.01543481 | 0.00629721
0219 | 2024 | 41.563 |  | -0.01631321 | 0.006309363
0219 | 2024 | 41.563 |  | -0.01518384 | 0.006321052
0219 | 2024 | 38.478 |  | -0.01417995 | 0.006333089
0219 | 2024 | 38.478 |  | -0.01807002 | 0.006345011
0219 | 2024 | 38.478 |  | -0.01430543 | 0.006357048
0219 | 2024 | 40.682 |  | -0.01681516 | 0.006368969
0219 | 2024 | 40.682 |  | -0.01405446 | 0.00638089
0219 | 2024 | 44.061 |  | -0.01656419 | 0.006392812
0219 | 2024 | 44.061 |  | -0.01505835 | 0.006404733
0219 | 2024 | 42.739 |  | -0.01568578 | 0.006416654
0219 | 2024 | 42.739 |  | -0.01568578 | 0.006428575
0219 | 2024 | 41.123 |  | -0.01518384 | 0.006440613
0219 | 2024 | 41.123 |  | -0.01568578 | 0.006452418
0219 | 2024 | 40.021 |  | -0.01581127 | 0.006464339
0219 | 2024 | 40.021 |  | -0.01530932 | 0.006476376
0219 | 2024 | 40.021 |  | -0.01593675 | 0.006488182
0219 | 2024 | 39.58 |  | -0.0155603 | 0.006500219
0219 | 2024 | 39.58 |  | -0.01543481 | 0.00651214
0219 | 2024 | 39.213 |  | -0.01543481 | 0.006524177
0219 | 2024 | 39.213 |  | -0.01581127 | 0.006536099
0219 | 2024 | 40.755 |  | -0.01568578 | 0.006547904
0219 | 2024 | 40.755 |  | -0.01631321 | 0.006559941
0219 | 2024 | 42.592 |  | -0.01543481 | 0.006571747
0219 | 2024 | 42.592 |  | -0.01631321 | 0.006583784
0219 | 2024 | 42.592 |  | -0.01543481 | 0.006595821
0219 | 2024 | 42.739 |  | -0.0155603 | 0.006607626
0219 | 2024 | 42.739 |  | -0.0155603 | 0.006619548
0219 | 2024 | 42.714 |  | -0.0155603 | 0.006631585
0219 | 2024 | 42.714 |  | -0.01530932 | 0.00664339
0219 | 2024 | 42.347 |  | -0.01593675 | 0.006655427
0219 | 2024 | 42.347 |  | -0.01480738 | 0.006667233
0219 | 2024 | 40.143 |  | -0.01543481 | 0.006679154
0219 | 2024 | 40.143 |  | -0.0155603 | 0.006691075
0219 | 2024 | 40.143 |  | -0.01530932 | 0.006703112
0219 | 2024 | 40.608 |  | -0.01593675 | 0.006715034
0219 | 2024 | 40.608 |  | -0.01568578 | 0.006726955
0219 | 2024 | 40.755 |  | -0.01581127 | 0.006738992
0219 | 2024 | 40.755 |  | -0.01543481 | 0.006750798
0219 | 2024 | 41.931 |  | -0.01505835 | 0.00676295
0219 | 2024 | 41.931 |  | -0.01606224 | 0.006774872
0219 | 2024 | 42.812 |  | -0.0155603 | 0.006786793
0219 | 2024 | 42.812 |  | -0.01518384 | 0.00679883
0219 | 2024 | 43.62 |  | -0.0155603 | 0.006810751
0219 | 2024 | 43.62 |  | -0.01493286 | 0.006822673
0219 | 2024 | 41.49 |  | -0.01631321 | 0.00683471
0219 | 2024 | 41.49 |  | -0.01530932 | 0.006846515
0219 | 2024 | 41.49 |  | -0.0155603 | 0.006858437
0219 | 2024 | 43.032 |  | -0.01568578 | 0.006870358
0219 | 2024 | 43.032 |  | -0.01543481 | 0.006882395
0219 | 2024 | 42.151 |  | -0.01593675 | 0.0068942
0219 | 2024 | 42.151 |  | -0.01543481 | 0.006906238
0219 | 2024 | 40.755 |  | -0.01581127 | 0.006918159
0219 | 2024 | 40.755 |  | -0.01505835 | 0.00693008
0219 | 2024 | 37.303 |  | -0.01618773 | 0.006942117
0219 | 2024 | 37.303 |  | -0.01593675 | 0.006953923
0219 | 2024 | 37.303 |  | -0.01530932 | 0.006965844
0219 | 2024 | 38.111 |  | -0.01606224 | 0.006977881
0219 | 2024 | 38.111 |  | -0.01581127 | 0.006989802
0219 | 2024 | 39.947 |  | -0.0155603 | 0.007001608
0219 | 2024 | 39.947 |  | -0.01581127 | 0.007013645
0219 | 2024 | 41.637 |  | -0.01568578 | 0.007025566
0219 | 2024 | 41.637 |  | -0.01530932 | 0.007037603
0219 | 2024 | 43.326 |  | -0.01568578 | 0.007049409
0219 | 2024 | 43.326 |  | -0.01581127 | 0.007061446
0219 | 2024 | 43.326 |  | -0.01568578 | 0.007073251
0219 | 2024 | 41.931 |  | -0.01581127 | 0.007085173
0219 | 2024 | 41.931 |  | -0.01530932 | 0.007097094
0219 | 2024 | 42.592 |  | -0.01543481 | 0.007109131
0219 | 2024 | 42.592 |  | -0.01593675 | 0.007121052
0219 | 2024 | 42.739 |  | -0.01530932 | 0.007132974
0219 | 2024 | 42.739 |  | -0.01568578 | 0.007145011
0219 | 2024 | 41.049 |  | -0.01593675 | 0.007156932
0219 | 2024 | 41.049 |  | -0.01581127 | 0.007168853
0219 | 2024 | 42.567 |  | -0.01530932 | 0.007180659
0219 | 2024 | 42.567 |  | -0.01543481 | 0.007192696
0219 | 2024 | 42.273 |  | -0.01581127 | 0.007204617
0219 | 2024 | 42.273 |  | -0.0155603 | 0.007216654
0219 | 2024 | 42.273 |  | -0.01606224 | 0.007228575
0219 | 2024 | 42.567 |  | -0.01568578 | 0.007240613
0219 | 2024 | 42.567 |  | -0.01568578 | 0.00725265
0219 | 2024 | 40.168 |  | -0.01606224 | 0.007264571
0219 | 2024 | 40.168 |  | -0.01568578 | 0.007276492
0219 | 2024 | 41.931 |  | -0.01530932 | 0.007288413
0219 | 2024 | 41.931 |  | -0.01593675 | 0.007300335
0219 | 2024 | 41.343 |  | -0.01581127 | 0.007312256
0219 | 2024 | 41.343 |  | -0.01581127 | 0.007324177
0219 | 2024 | 41.343 |  | -0.01593675 | 0.007336099
0219 | 2024 | 42.371 |  | -0.01593675 | 0.00734802
0219 | 2024 | 42.371 |  | -0.01568578 | 0.007359941
0219 | 2024 | 40.682 |  | -0.01568578 | 0.007371978
0219 | 2024 | 40.682 |  | -0.01581127 | 0.007383784
0219 | 2024 | 41.196 |  | -0.01618773 | 0.007395821
0219 | 2024 | 41.196 |  | -0.01618773 | 0.007407858
0219 | 2024 | 38.772 |  | -0.01618773 | 0.007419779
0219 | 2024 | 38.772 |  | -0.01581127 | 0.0074317
0219 | 2024 | 38.772 |  | -0.01581127 | 0.007443738
0219 | 2024 | 37.45 |  | -0.01581127 | 0.007455659
0219 | 2024 | 37.45 |  | -0.01568578 | 0.007467464
0219 | 2024 | 37.744 |  | -0.0155603 | 0.00747927
0219 | 2024 | 37.744 |  | -0.01530932 | 0.007491307
0219 | 2024 | 39.36 |  | -0.01618773 | 0.007503228
0219 | 2024 | 39.36 |  | -0.01606224 | 0.007515265
0219 | 2024 | 40.755 |  | -0.01568578 | 0.007526955
0219 | 2024 | 40.755 |  | -0.01593675 | 0.007538992
0219 | 2024 | 41.049 |  | -0.01568578 | 0.007550913
0219 | 2024 | 41.049 |  | -0.01618773 | 0.007562835
0219 | 2024 | 43.253 |  | -0.01568578 | 0.007574756
0219 | 2024 | 43.253 |  | -0.01631321 | 0.007586909