## Sheet1
NREL ID | Fiscal Year(FY) | Temperature of flow below biomass[°C] | Internal Temperature[°C] | Mass [g,Normalized] | Time from Start [s] | SubjectID
0223 | 2024 | 563.865 |  | 0.9985463 | 0.6557825
0223 | 2024 | 563.865 |  | 0.994403 | 1.675782
0223 | 2024 | 619.959 |  | 0.9932057 | 2.715783
0223 | 2024 | 619.959 |  | 0.9709697 | 3.745783
0223 | 2024 | 619.959 |  | 0.9641754 | 4.765783
0223 | 2024 | 628.674 |  | 0.9505868 | 5.805783
0223 | 2024 | 628.674 |  | 0.9326745 | 6.835783
0223 | 2024 | 630.233 |  | 0.9203212 | 7.885783
0223 | 2024 | 630.233 |  | 0.8987029 | 8.915783
0223 | 2024 | 631.934 |  | 0.8814083 | 9.945783
0223 | 2024 | 631.934 |  | 0.861643 | 10.96578
0223 | 2024 | 633.068 |  | 0.8400247 | 11.98578
0223 | 2024 | 633.068 |  | 0.8177888 | 13.02578
0223 | 2024 | 633.068 |  | 0.8004941 | 14.04578
0223 | 2024 | 634.485 |  | 0.7597282 | 15.08578
0223 | 2024 | 634.485 |  | 0.7399629 | 16.12578
0223 | 2024 | 635.193 |  | 0.7146387 | 17.13578
0223 | 2024 | 635.193 |  | 0.6948734 | 18.18578
0223 | 2024 | 636.823 |  | 0.6664608 | 19.20578
0223 | 2024 | 636.823 |  | 0.6405188 | 20.24578
0223 | 2024 | 637.106 |  | 0.6170476 | 21.26578
0223 | 2024 | 637.106 |  | 0.590488 | 22.30578
0223 | 2024 | 637.106 |  | 0.566399 | 23.32578
0223 | 2024 | 638.665 |  | 0.5404571 | 24.36578
0223 | 2024 | 638.665 |  | 0.5237801 | 25.40578
0223 | 2024 | 639.445 |  | 0.5021618 | 26.44578
0223 | 2024 | 639.445 |  | 0.4780729 | 27.47578
0223 | 2024 | 640.153 |  | 0.4570723 | 28.51578
0223 | 2024 | 640.153 |  | 0.4323657 | 29.53578
0223 | 2024 | 641.429 |  | 0.4021001 | 30.57578
0223 | 2024 | 641.429 |  | 0.3804818 | 31.61578
0223 | 2024 | 641.924 |  | 0.3600988 | 32.62578
0223 | 2024 | 641.924 |  | 0.3415689 | 33.66578
0223 | 2024 | 641.924 |  | 0.3329216 | 34.70578
0223 | 2024 | 642.562 |  | 0.3125386 | 35.72578
0223 | 2024 | 642.562 |  | 0.2995676 | 36.76578
0223 | 2024 | 643.696 |  | 0.287832 | 37.78578
0223 | 2024 | 643.696 |  | 0.2699197 | 38.82578
0223 | 2024 | 644.475 |  | 0.2618901 | 39.84578
0223 | 2024 | 644.475 |  | 0.2532427 | 40.87578
0223 | 2024 | 645.822 |  | 0.2470661 | 41.91578
0223 | 2024 | 645.822 |  | 0.2421248 | 42.93578
0223 | 2024 | 645.822 |  | 0.2390364 | 43.96578
0223 | 2024 | 646.459 |  | 0.2260655 | 45.00578
0223 | 2024 | 646.459 |  | 0.2291538 | 46.04578
0223 | 2024 | 647.404 |  | 0.2266831 | 47.08578
0223 | 2024 | 647.404 |  | 0.2242125 | 48.12578
0223 | 2024 | 647.971 |  | 0.2186535 | 49.14578
0223 | 2024 | 647.971 |  | 0.2198888 | 50.18578
0223 | 2024 | 648.963 |  | 0.2223595 | 51.20578
0223 | 2024 | 648.963 |  | 0.2205065 | 52.24578
0223 | 2024 | 649.152 |  | 0.2198888 | 53.26578
0223 | 2024 | 649.152 |  | 0.2180358 | 54.30578
0223 | 2024 | 649.152 |  | 0.2192712 | 55.34578
0223 | 2024 | 649.648 |  | 0.2186535 | 56.36578
0223 | 2024 | 649.648 |  | 0.2180358 | 57.40578
0223 | 2024 | 650.498 |  | 0.2137122 | 58.43578
0223 | 2024 | 650.498 |  | 0.2192712 | 59.46578
0223 | 2024 | 651.348 |  | 0.2155652 | 60.51578
0223 | 2024 | 651.348 |  | 0.2186535 | 61.53578
0223 | 2024 | 651.726 |  | 0.2149475 | 62.57578
0223 | 2024 | 651.726 |  | 0.2112415 | 63.59578
0223 | 2024 | 652.718 |  | 0.2155652 | 64.63578
0223 | 2024 | 652.718 |  | 0.2155652 | 65.66578
0223 | 2024 | 652.718 |  | 0.2112415 | 66.69578
0223 | 2024 | 653.073 |  | 0.2130945 | 67.73578
0223 | 2024 | 653.073 |  | 0.2081532 | 68.75578
0223 | 2024 | 654.112 |  | 0.2118592 | 69.79578
0223 | 2024 | 654.112 |  | 0.2100062 | 70.83578
0223 | 2024 | 654.183 |  | 0.2106238 | 71.86578
0223 | 2024 | 654.183 |  | 0.2112415 | 72.90578
0223 | 2024 | 654.82 |  | 0.2056825 | 73.90578
0223 | 2024 | 654.82 |  | 0.2100062 | 74.94578
0223 | 2024 | 655.883 |  | 0.2063002 | 75.97578
0223 | 2024 | 655.883 |  | 0.2168005 | 77.01578
0223 | 2024 | 655.883 |  | 0.2087708 | 78.03578
0223 | 2024 | 655.812 |  | 0.2087708 | 79.07578
0223 | 2024 | 655.812 |  | 0.2075355 | 80.09578
0223 | 2024 | 656.521 |  | 0.2087708 | 81.13578
0223 | 2024 | 656.521 |  | 0.2093885 | 82.16578
0223 | 2024 | 657.088 |  | 0.2044472 | 83.20578
0223 | 2024 | 657.088 |  | 0.2118592 | 84.23578
0223 | 2024 | 657.655 |  | 0.2081532 | 85.25578
0223 | 2024 | 657.655 |  | 0.2118592 | 86.29578
0223 | 2024 | 657.655 |  | 0.2106238 | 87.31578
0223 | 2024 | 657.796 |  | 0.2100062 | 88.35578
0223 | 2024 | 657.796 |  | 0.2075355 | 89.39578
0223 | 2024 | 659.284 |  | 0.267449 | 90.41578
0223 | 2024 | 659.284 |  | 0.2291538 | 91.45578
0223 | 2024 | 663.748 |  | 0.2248301 | 92.47578
0223 | 2024 | 663.748 |  | 0.2229771 | 93.51578
0223 | 2024 | 665.378 |  | 0.2242125 | 94.53578
0223 | 2024 | 665.378 |  | 0.2266831 | 95.56578
0223 | 2024 | 664.173 |  | 0.2872143 | 96.59578
0223 | 2024 | 664.173 |  | 0.2476838 | 97.62578
0223 | 2024 | 664.173 |  | 0.2421248 | 98.66578
0223 | 2024 | 655.458 |  | 0.2390364 | 99.69578
0223 | 2024 | 655.458 |  | 0.2378011 | 100.7258
0223 | 2024 | 652.27 |  | 0.2408894 | 101.7758
0223 | 2024 | 652.27 |  | 0.2470661 | 102.7958
0223 | 2024 | 651.703 |  | 0.2427424 | 103.8158
0223 | 2024 | 651.703 |  | 0.2421248 | 104.8458
0223 | 2024 | 651.773 |  | 0.2408894 | 105.8758
0223 | 2024 | 651.773 |  | 0.2340951 | 106.9258
0223 | 2024 | 651.773 |  | 0.2476838 | 107.9658
0223 | 2024 | 652.482 |  | 0.2229771 | 108.9858
0223 | 2024 | 652.482 |  | 0.2334775 | 110.0258
0223 | 2024 | 653.073 |  | 0.1951822 | 111.0558
0223 | 2024 | 653.073 |  | 0.2390364 | 112.0958
0223 | 2024 | 652.86 |  | 0.2056825 | 113.1158
0223 | 2024 | 652.86 |  | 0.2112415 | 114.1458
0223 | 2024 | 653.073 |  | 0.2205065 | 115.1858
0223 | 2024 | 653.073 |  | 0.2155652 | 116.2058
0223 | 2024 | 653.191 |  | 0.2118592 | 117.2358
0223 | 2024 | 653.191 |  | 0.2149475 | 118.2758
0223 | 2024 | 653.191 |  | 0.2174182 | 119.3158
0223 | 2024 | 653.474 |  | 0.2149475 | 120.3358
0223 | 2024 | 653.474 |  | 0.2174182 | 121.3658
0223 | 2024 | 653.687 |  | 0.2112415 | 122.4058
0223 | 2024 | 653.687 |  | 0.2186535 | 123.4258
0223 | 2024 | 653.899 |  | 0.2130945 | 124.4558
0223 | 2024 | 653.899 |  | 0.2161828 | 125.4958
0223 | 2024 | 654.112 |  | 0.2155652 | 126.5358
0223 | 2024 | 654.112 |  | 0.2168005 | 127.5658
0223 | 2024 | 654.324 |  | 0.2130945 | 128.5758
0223 | 2024 | 654.324 |  | 0.2149475 | 129.6158
0223 | 2024 | 654.324 |  | 0.2161828 | 130.6558
0223 | 2024 | 654.537 |  | 0.2161828 | 131.6758
0223 | 2024 | 654.537 |  | 0.2378011 | 132.7158
0223 | 2024 | 654.679 |  | 0.2100062 | 133.7458
0223 | 2024 | 654.679 |  | 0.2143298 | 134.7858
0223 | 2024 | 654.962 |  | 0.2168005 | 135.8158
0223 | 2024 | 654.962 |  | 0.2143298 | 136.8458
0223 | 2024 | 655.104 |  | 0.2050649 | 137.8858
0223 | 2024 | 655.104 |  | 0.2347128 | 138.9158
0223 | 2024 | 655.104 |  | 0.2081532 | 139.9358
0223 | 2024 | 655.458 |  | 0.2149475 | 140.9858
0223 | 2024 | 655.458 |  | 0.2137122 | 142.0058
0223 | 2024 | 655.411 |  | 0.2149475 | 143.0158
0223 | 2024 | 655.411 |  | 0.2186535 | 144.0758
0223 | 2024 | 655.269 |  | 0.2903027 | 145.1058
0223 | 2024 | 655.269 |  | 0.5639284 | 146.1258
0223 | 2024 | 647.829 |  | 0.3248919 | 147.1658
0223 | 2024 | 647.829 |  | 0.4193947 | 148.2058
0223 | 2024 | 647.829 |  | -0.01729463 | 149.2058
0223 | 2024 | 430.118 |  | 0.2872143 | 150.2058
0223 | 2024 | 430.118 |  | 0.0444719 | 151.2458
0223 | 2024 | 229.624 |  | -0.03705991 | 152.2658
0223 | 2024 | 229.624 |  | -4.308215 | 153.3058
0223 | 2024 | 82.944 |  | -0.1395923 | 154.3358
0223 | 2024 | 82.944 |  | 64.14392 | 155.3658
0223 | 2024 | 46.631 |  | -36.98271 | 156.3958
0223 | 2024 | 46.631 |  | 26.70908 | 157.4358
0223 | 2024 | 40.706 |  | -10.51081 | 158.4658
0223 | 2024 | 40.706 |  | 0.2495368 | 159.5058
0223 | 2024 | 36.74 |  | 0.2588017 | 160.5458
0223 | 2024 | 36.74 |  | 0.2390364 | 161.5858
0223 | 2024 | 36.74 |  | 0.2439778 | 162.6158
0223 | 2024 | 34.537 |  | 0.2544781 | 163.6558
0223 | 2024 | 34.537 |  | 0.3279802 | 164.6558
0223 | 2024 | 35.1 |  | 0.2495368 | 165.6958
0223 | 2024 | 35.1 |  | 0.2538604 | 166.7258
0223 | 2024 | 34.365 |  | 0.2353305 | 167.7658
0223 | 2024 | 34.365 |  | 0.2303891 | 168.8058
0223 | 2024 | 33.631 |  | 0.2489191 | 169.8258
0223 | 2024 | 33.631 |  | 0.2266831 | 170.8458
0223 | 2024 | 33.631 |  | 0.2427424 | 171.8858
0223 | 2024 | 32.823 |  | 0.2390364 | 172.9158
0223 | 2024 | 32.823 |  | 0.2254478 | 173.9358
0223 | 2024 | 32.211 |  | 0.2353305 | 174.9758
0223 | 2024 | 32.211 |  | 0.2378011 | 176.0058
0223 | 2024 | 31.623 |  | 0.2359481 | 177.0458
0223 | 2024 | 31.623 |  | 0.2340951 | 178.0758
0223 | 2024 | 31.109 |  | 0.2378011 | 179.0958
0223 | 2024 | 31.109 |  | 0.2334775 | 180.1558
0223 | 2024 | 30.448 |  | 0.2384188 | 181.1558
0223 | 2024 | 30.448 |  | 0.2359481 | 182.1958
0223 | 2024 | 30.448 |  | 0.2371834 | 183.2358
0223 | 2024 | 30.154 |  | 0.2359481 | 184.2558
0223 | 2024 | 30.154 |  | 0.2353305 | 185.2858
0223 | 2024 | 29.713 |  | 0.2359481 | 186.3258
0223 | 2024 | 29.713 |  | 0.2347128 | 187.3458
0223 | 2024 | 29.346 |  | 0.2334775 | 188.3858
0223 | 2024 | 29.346 |  | 0.2359481 | 189.4158
0223 | 2024 | 29.052 |  | 0.2353305 | 190.4558
0223 | 2024 | 29.052 |  | 0.2365658 | 191.4758
0223 | 2024 | 28.685 |  | 0.2359481 | 192.5058
0223 | 2024 | 28.685 |  | 0.2353305 | 193.5558
0223 | 2024 | 28.685 |  | 0.2310068 | 194.5758
0223 | 2024 | 28.391 |  | 0.2378011 | 195.6158
0223 | 2024 | 28.391 |  | 0.2340951 | 196.6558
0223 | 2024 | 28.048 |  | 0.2365658 | 197.6858
0223 | 2024 | 28.048 |  | 0.2353305 | 198.7158
0223 | 2024 | 27.975 |  | 0.2340951 | 199.7358
0223 | 2024 | 27.975 |  | 0.2359481 | 200.7758
0223 | 2024 | 27.681 |  | 0.2359481 | 201.8158
0223 | 2024 | 27.681 |  | 0.2359481 | 202.8558
0223 | 2024 | 27.681 |  | 0.2365658 | 203.8758
0223 | 2024 | 27.461 |  | 0.2365658 | 204.9058
0223 | 2024 | 27.461 |  | 0.2359481 | 205.9458
0223 | 2024 | 27.363 |  | 0.2365658 | 0.002395669
0223 | 2024 | 27.363 |  | 0.2371834 | 0.002407474
0223 | 2024 | 27.069 |  | 0.2359481 | 0.002419511
0223 | 2024 | 27.069 |  | 0.2340951 | 0.002431433
0223 | 2024 | 26.922 |  | 0.2371834 | 0.002443354
0223 | 2024 | 26.922 |  | 0.2359481 | 0.002455275
0223 | 2024 | 26.922 |  | 0.2452131 | 0.002467197
0223 | 2024 | 26.726 |  | 0.2248301 | 0.002478886
0223 | 2024 | 26.726 |  | 0.2112415 | 0.002490923
0223 | 2024 | 26.726 |  | 8.513897 | 0.002502845
0223 | 2024 | 26.726 |  | 0.9746757 | 0.00251465
0223 | 2024 | 29.811 |  | 19.15009 | 0.002526687
0223 | 2024 | 29.811 |  | 0.2130945 | 0.002538493
0223 | 2024 | 41.857 |  | 0.2384188 | 0.00255053
0223 | 2024 | 41.857 |  | 0.2186535 | 0.002562451
0223 | 2024 | 42.543 |  | 0.2340951 | 0.002574488
0223 | 2024 | 42.543 |  | 0.2279185 | 0.002586294
0223 | 2024 | 45.848 |  | 0.2266831 | 0.002598331
0223 | 2024 | 45.848 |  | 0.2297715 | 0.002610136
0223 | 2024 | 45.848 |  | 0.2310068 | 0.002622058
0223 | 2024 | 46.876 |  | 0.2285361 | 0.002634095
0223 | 2024 | 46.876 |  | 0.2359481 | 0.002646132
0223 | 2024 | 47.416 |  | 0.2248301 | 0.002657937
0223 | 2024 | 47.416 |  | 0.2254478 | 0.002669974
0223 | 2024 | 48.793 |  | 0.2285361 | 0.002682011
0223 | 2024 | 48.793 |  | 0.2266831 | 0.002693817
0223 | 2024 | 46.166 |  | 0.2310068 | 0.002705622
0223 | 2024 | 46.166 |  | 0.2279185 | 0.00271766
0223 | 2024 | 46.166 |  | 0.2297715 | 0.002729581
0223 | 2024 | 48.576 |  | 0.2303891 | 0.002741502
0223 | 2024 | 48.576 |  | 0.2260655 | 0.002753423
0223 | 2024 | 49.035 |  | 0.2316245 | 0.00276546
0223 | 2024 | 49.035 |  | 0.2254478 | 0.002777266
0223 | 2024 | 49.832 |  | 0.2359481 | 0.002789303
0223 | 2024 | 49.832 |  | 0.2303891 | 0.00280134
0223 | 2024 | 47.585 |  | 0.2316245 | 0.002813261
0223 | 2024 | 47.585 |  | 0.2235948 | 0.002825298
0223 | 2024 | 47.195 |  | 0.2328598 | 0.002837104
0223 | 2024 | 47.195 |  | 0.2291538 | 0.002849141
0223 | 2024 | 47.195 |  | 0.2340951 | 0.002861062
0223 | 2024 | 47.779 |  | 0.2279185 | 0.002873099
0223 | 2024 | 47.779 |  | 0.2310068 | 0.002884905
0223 | 2024 | 50.46 |  | 0.2322421 | 0.002896826
0223 | 2024 | 50.46 |  | 0.2334775 | 0.002908863
0223 | 2024 | 49.807 |  | 0.2328598 | 0.002920669
0223 | 2024 | 49.807 |  | 0.2347128 | 0.002932706
0223 | 2024 | 51.619 |  | 0.2340951 | 0.002944743
0223 | 2024 | 51.619 |  | 0.2322421 | 0.00295678
0223 | 2024 | 52.198 |  | 0.2322421 | 0.002968585
0223 | 2024 | 52.198 |  | 0.2390364 | 0.002980622
0223 | 2024 | 52.198 |  | 0.2316245 | 0.002992544
0223 | 2024 | 51.764 |  | 0.2279185 | 0.003004465
0223 | 2024 | 51.764 |  | 0.2322421 | 0.003016502
0223 | 2024 | 49.807 |  | 0.2316245 | 0.003028308
0223 | 2024 | 49.807 |  | 0.2322421 | 0.003040345
0223 | 2024 | 49.083 |  | 0.2316245 | 0.003052497
0223 | 2024 | 49.083 |  | 0.2470661 | 0.003064303
0223 | 2024 | 48.938 |  | 0.2223595 | 0.00307634
0223 | 2024 | 48.938 |  | 0.2260655 | 0.003087914
0223 | 2024 | 48.938 |  | 0.2322421 | 0.003099951
0223 | 2024 | 48.793 |  | 0.2303891 | 0.003111988
0223 | 2024 | 48.793 |  | 0.2285361 | 0.003123794
0223 | 2024 | 51.426 |  | 0.2340951 | 0.003135715
0223 | 2024 | 51.426 |  | 0.2316245 | 0.003147752
0223 | 2024 | 51.86 |  | 0.2340951 | 0.003159789
0223 | 2024 | 51.86 |  | 0.2322421 | 0.003171826
0223 | 2024 | 48.455 |  | 0.2328598 | 0.003183979
0223 | 2024 | 48.455 |  | 0.2433601 | 0.003195553
0223 | 2024 | 48.455 |  | 0.2248301 | 0.00320759
0223 | 2024 | 47.121 |  | 0.2205065 | 0.003219511
0223 | 2024 | 47.121 |  | 0.2470661 | 0.003231664
0223 | 2024 | 47.048 |  | 0.2266831 | 0.003243354
0223 | 2024 | 47.048 |  | 0.2865967 | 0.003255275
0223 | 2024 | 47.924 |  | 0.2254478 | 0.003267197
0223 | 2024 | 47.924 |  | 0.2019765 | 0.003279234
0223 | 2024 | 47.561 |  | 0.2371834 | 0.003291155
0223 | 2024 | 47.561 |  | 0.2334775 | 0.003303192
0223 | 2024 | 47.996 |  | 0.2334775 | 0.003315229
0223 | 2024 | 47.996 |  | 0.2254478 | 0.00332715
0223 | 2024 | 46.313 |  | 0.2347128 | 0.003339072
0223 | 2024 | 46.313 |  | 0.2303891 | 0.003350993
0223 | 2024 | 46.313 |  | 0.2353305 | 0.00336303
0223 | 2024 | 44.036 |  | 0.2353305 | 0.003374835
0223 | 2024 | 44.036 |  | 0.2316245 | 0.003386872
0223 | 2024 | 45.872 |  | 0.2347128 | 0.003398678
0223 | 2024 | 45.872 |  | 0.2334775 | 0.003410599
0223 | 2024 | 49.083 |  | 0.2316245 | 0.003422636
0223 | 2024 | 49.083 |  | 0.2340951 | 0.003434442
0223 | 2024 | 48.431 |  | 0.2316245 | 0.003446479
0223 | 2024 | 48.431 |  | 0.2365658 | 0.003458285
0223 | 2024 | 48.431 |  | 0.2334775 | 0.003470206
0223 | 2024 | 47.924 |  | 0.2316245 | 0.003482243
0223 | 2024 | 47.924 |  | 0.2340951 | 0.00349428
0223 | 2024 | 47.219 |  | 0.2347128 | 0.003506085
0223 | 2024 | 47.219 |  | 0.2334775 | 0.003518122
0223 | 2024 | 48.093 |  | 0.2334775 | 0.003530044
0223 | 2024 | 48.093 |  | 0.2353305 | 0.003541965
0223 | 2024 | 48.672 |  | 0.2279185 | 0.003553886
0223 | 2024 | 48.672 |  | 0.2452131 | 0.003566039
0223 | 2024 | 48.672 |  | 0.2532427 | 0.003577729
0223 | 2024 | 49.493 |  | 0.2464484 | 0.00358965
0223 | 2024 | 49.493 |  | 0.2408894 | 0.003601572
0223 | 2024 | 47.317 |  | 0.2316245 | 0.003613609
0223 | 2024 | 47.317 |  | 0.2353305 | 0.003625414
0223 | 2024 | 48.407 |  | 0.2340951 | 0.003637451
0223 | 2024 | 48.407 |  | 0.2316245 | 0.003649372
0223 | 2024 | 49.059 |  | 0.2322421 | 0.00366141
0223 | 2024 | 49.059 |  | 0.2359481 | 0.003673447
0223 | 2024 | 49.083 |  | 0.2081532 | 0.003685484
0223 | 2024 | 49.083 |  | 0.2322421 | 0.003697289
0223 | 2024 | 45.358 |  | 0.2452131 | 0.00370921
0223 | 2024 | 45.358 |  | 0.2390364 | 0.003721247
0223 | 2024 | 45.358 |  | 0.2291538 | 0.003733053
0223 | 2024 | 43.816 |  | 0.2347128 | 0.00374509
0223 | 2024 | 43.816 |  | 0.2365658 | 0.003757011
0223 | 2024 | 43.963 |  | 0.2279185 | 0.003768817
0223 | 2024 | 43.963 |  | -0.08647313 | 0.003780738
0223 | 2024 | 46.46 |  | -0.2137122 | 0.003792775
0223 | 2024 | 46.46 |  | -0.2433601 | 0.003804581
0223 | 2024 | 47.996 |  | -0.2359481 | 0.003816618
0223 | 2024 | 47.996 |  | -0.2328598 | 0.003828655
0223 | 2024 | 47.996 |  | -0.2371834 | 0.00384046
0223 | 2024 | 47.561 |  | -0.2408894 | 0.003852497
0223 | 2024 | 47.561 |  | -0.2402718 | 0.003864419
0223 | 2024 | 46.999 |  | -0.2310068 | 0.003876224
0223 | 2024 | 46.999 |  | -0.2427424 | 0.003888146
0223 | 2024 | 46.338 |  | -0.2378011 | 0.003900183
0223 | 2024 | 46.338 |  | -0.2347128 | 0.00391222
0223 | 2024 | 46.044 |  | -0.2445954 | 0.003924141
0223 | 2024 | 46.044 |  | -0.2359481 | 0.003936178
0223 | 2024 | 46.044 |  | -0.2353305 | 0.003948215
0223 | 2024 | 47.268 |  | -0.2340951 | 0.003960021
0223 | 2024 | 47.268 |  | -0.2489191 | 0.003971942
0223 | 2024 | 48.358 |  | -0.2291538 | 0.003983863
0223 | 2024 | 48.358 |  | -0.2340951 | 0.0039959
0223 | 2024 | 47.195 |  | -0.2365658 | 0.004007706
0223 | 2024 | 47.195 |  | -0.2359481 | 0.004019743
0223 | 2024 | 49.445 |  | -0.2279185 | 0.00403178
0223 | 2024 | 49.445 |  | -0.2340951 | 0.004043701
0223 | 2024 | 50.822 |  | -0.2217418 | 0.004055738
0223 | 2024 | 50.822 |  | -0.2427424 | 0.00406766
0223 | 2024 | 49.445 |  | -0.2371834 | 0.004079465
0223 | 2024 | 49.445 |  | -0.2396541 | 0.004091502
0223 | 2024 | 49.445 |  | -0.2371834 | 0.004103539
0223 | 2024 | 49.735 |  | -0.2390364 | 0.004115345
0223 | 2024 | 49.735 |  | -0.2316245 | 0.004127382
0223 | 2024 | 49.493 |  | -0.2365658 | 0.004139187
0223 | 2024 | 49.493 |  | -0.2408894 | 0.004151224
0223 | 2024 | 47.682 |  | -0.2384188 | 0.004163261
0223 | 2024 | 47.682 |  | -0.2371834 | 0.004175067
0223 | 2024 | 49.566 |  | -0.2371834 | 0.004187104
0223 | 2024 | 49.566 |  | -0.2353305 | 0.00419891
0223 | 2024 | 49.566 |  | -0.2353305 | 0.004210831
0223 | 2024 | 51.377 |  | -0.2359481 | 0.004222868
0223 | 2024 | 51.377 |  | -0.2390364 | 0.004234789
0223 | 2024 | 50.508 |  | -0.2384188 | 0.004246826
0223 | 2024 | 50.508 |  | -0.2371834 | 0.004258747
0223 | 2024 | 50.29 |  | -0.2353305 | 0.004270669
0223 | 2024 | 50.29 |  | -0.2334775 | 0.004282706
0223 | 2024 | 49.783 |  | -0.2378011 | 0.004294511
0223 | 2024 | 49.783 |  | -0.2371834 | 0.004306548
0223 | 2024 | 49.783 |  | -0.2347128 | 0.004318585
0223 | 2024 | 49.711 |  | -0.2205065 | 0.004330391
0223 | 2024 | 49.711 |  | -0.2723904 | 0.004342428
0223 | 2024 | 50.943 |  | -0.2198888 | 0.004354234
0223 | 2024 | 50.943 |  | -0.2520074 | 0.004366155
0223 | 2024 | 48.914 |  | -0.2198888 | 0.004378192
0223 | 2024 | 48.914 |  | -0.2458308 | 0.004390229
0223 | 2024 | 45.921 |  | -0.2433601 | 0.004402266
0223 | 2024 | 45.921 |  | -0.2248301 | 0.004414187
0223 | 2024 | 43.963 |  | -0.2260655 | 0.004425993
0223 | 2024 | 43.963 |  | -0.2520074 | 0.00443803
0223 | 2024 | 42.126 |  | -0.2340951 | 0.004449951
0223 | 2024 | 42.126 |  | -0.2483014 | 0.004461872
0223 | 2024 | 42.126 |  | -0.2310068 | 0.004473794
0223 | 2024 | 43.302 |  | -0.2408894 | 0.004485831
0223 | 2024 | 43.302 |  | -0.2396541 | 0.004497752
0223 | 2024 | 45.775 |  | -0.2359481 | 0.004509558
0223 | 2024 | 45.775 |  | -0.2390364 | 0.004521826
0223 | 2024 | 47.827 |  | -0.2378011 | 0.004533632
0223 | 2024 | 47.827 |  | -0.2359481 | 0.004545669
0223 | 2024 | 49.059 |  | -0.2371834 | 0.004557474
0223 | 2024 | 49.059 |  | -0.2365658 | 0.004569396
0223 | 2024 | 49.059 |  | -0.2378011 | 0.004581317
0223 | 2024 | 48.334 |  | -0.2353305 | 0.00459347
0223 | 2024 | 48.334 |  | -0.2359481 | 0.004605507
0223 | 2024 | 50.532 |  | -0.2378011 | 0.004617197
0223 | 2024 | 50.532 |  | -0.2402718 | 0.004629234
0223 | 2024 | 51.836 |  | -0.2229771 | 0.004641271
0223 | 2024 | 51.836 |  | -0.2143298 | 0.004653308
0223 | 2024 | 48.431 |  | -0.2421248 | 0.004665113
0223 | 2024 | 48.431 |  | -0.2303891 | 0.004676919
0223 | 2024 | 48.431 |  | -0.2378011 | 0.004689072
0223 | 2024 | 46.068 |  | -0.2396541 | 0.004700761
0223 | 2024 | 46.068 |  | -0.1976529 | 0.004712683
0223 | 2024 | 46.289 |  | 6.4021 | 0.00472472
0223 | 2024 | 46.289 |  | -1.022236 | 0.004736641
0223 | 2024 | 44.746 |  | -0.6368128 | 0.004748447
0223 | 2024 | 44.746 |  | -0.2402718 | 0.004760484
0223 | 2024 | 47.465 |  | -0.2396541 | 0.004772521
0223 | 2024 | 47.465 |  | -0.2260655 | 0.004784326
0223 | 2024 | 47.682 |  | -0.2303891 | 0.004796247
0223 | 2024 | 47.682 |  | -0.6596665 | 0.004808285
0223 | 2024 | 48.407 |  | -0.2415071 | 0.00482009
0223 | 2024 | 48.407 |  | -0.2415071 | 0.004832127
0223 | 2024 | 48.407 |  | -0.2316245 | 0.004843933
0223 | 2024 | 49.711 |  | -0.2390364 | 0.00485597
0223 | 2024 | 49.711 |  | -0.2384188 | 0.004868007
0223 | 2024 | 50.315 |  | -0.2390364 | 0.004880044
0223 | 2024 | 50.315 |  | -0.2378011 | 0.004891849
0223 | 2024 | 50.387 |  | -0.2266831 | 0.004903886
0223 | 2024 | 50.387 |  | -0.2353305 | 0.004915923
0223 | 2024 | 49.88 |  | -0.2384188 | 0.004927729
0223 | 2024 | 49.88 |  | -0.2254478 | 0.00493965
0223 | 2024 | 49.88 |  | 6.416306 | 0.004951687
0223 | 2024 | 50.749 |  | 11.50278 | 0.004963493
0223 | 2024 | 50.749 |  | -0.1000618 | 0.00497553
0223 | 2024 | 49.083 |  | 0.04694256 | 0.004987451
0223 | 2024 | 49.083 |  | -0.03705991 | 0.004999372
0223 | 2024 | 47.996 |  | -0.04014824 | 0.005011294
0223 | 2024 | 47.996 |  | -0.03150093 | 0.005023331
0223 | 2024 | 49.59 |  | -0.03088326 | 0.005035136
0223 | 2024 | 49.59 |  | -0.03088326 | 0.005047173
0223 | 2024 | 49.59 |  | -0.1575046 | 0.005059095
0223 | 2024 | 49.928 |  | -0.2174182 | 0.005071016
0223 | 2024 | 49.928 |  | -0.9030266 | 0.005082937
0223 | 2024 | 49.638 |  | -0.1432983 | 0.005094743
0223 | 2024 | 49.638 |  | -0.03767758 | 0.00510678
0223 | 2024 | 49.493 |  | -0.03891291 | 0.005118701
0223 | 2024 | 49.493 |  | -0.03644225 | 0.005130738
0223 | 2024 | 49.276 |  | -0.03335392 | 0.00514266
0223 | 2024 | 49.276 |  | 0.01297097 | 0.005154697
0223 | 2024 | 49.276 |  | -0.04323657 | 0.005166734
0223 | 2024 | 49.276 |  | -0.02408894 | 0.005178539
0223 | 2024 | 49.276 |  | -0.06238419 | 0.00519046
0223 | 2024 | 48.262 |  | -0.02717727 | 0.005202497
0223 | 2024 | 48.262 |  | -0.03088326 | 0.005214419
0223 | 2024 | 47.317 |  | -0.03582458 | 0.005226456
0223 | 2024 | 47.317 |  | -0.03582458 | 0.005238261
0223 | 2024 | 47.097 |  | -0.03397159 | 0.005250183
0223 | 2024 | 47.097 |  | -0.03211859 | 0.005262104
0223 | 2024 | 49.493 |  | -0.03705991 | 0.005274025
0223 | 2024 | 49.493 |  | -0.03458925 | 0.005286062
0223 | 2024 | 50.146 |  | -0.03458925 | 0.005297984
0223 | 2024 | 50.146 |  | -0.03397159 | 0.005309905
0223 | 2024 | 50.146 |  | -0.03397159 | 0.005321826
0223 | 2024 | 47.682 |  | -0.03273626 | 0.005333863
0223 | 2024 | 47.682 |  | -0.03582458 | 0.005345669
0223 | 2024 | 49.373 |  | -0.03335392 | 0.005357706
0223 | 2024 | 49.373 |  | -0.03644225 | 0.005369511
0223 | 2024 | 49.952 |  | -0.03273626 | 0.005381548
0223 | 2024 | 49.952 |  | -0.03520692 | 0.00539347
0223 | 2024 | 49.373 |  | -0.03273626 | 0.005405391
0223 | 2024 | 49.373 |  | -0.03644225 | 0.005417312
0223 | 2024 | 49.373 |  | -0.03397159 | 0.005429234
0223 | 2024 | 49.518 |  | -0.03767758 | 0.005441155
0223 | 2024 | 49.518 |  | -0.03582458 | 0.005453076
0223 | 2024 | 49.735 |  | -0.03458925 | 0.005464997
0223 | 2024 | 49.735 |  | -0.03273626 | 0.005476919
0223 | 2024 | 49.518 |  | -0.03397159 | 0.00548884
0223 | 2024 | 49.518 |  | -0.03520692 | 0.005500877
0223 | 2024 | 49.88 |  | -0.03644225 | 0.005512683
0223 | 2024 | 49.88 |  | -0.03705991 | 0.00552472
0223 | 2024 | 51.595 |  | -0.03397159 | 0.005536525