## Sheet1
NREL ID | Fiscal Year(FY) | Temperature of flow below biomass[°C] | Internal Temperature[°C] | Mass [g,Normalized] | Time from Start [s] | SubjectID
0224 | 2024 | 602.524 |  | 1.014997 | 0.8554621
0224 | 2024 | 602.524 |  | 1.010518 | 1.885462
0224 | 2024 | 629.596 |  | 1.009503 | 2.905462
0224 | 2024 | 629.596 |  | 0.9888206 | 3.935462
0224 | 2024 | 629.596 |  | 0.9742873 | 4.965462
0224 | 2024 | 633.138 |  | 0.9631079 | 5.995462
0224 | 2024 | 633.138 |  | 0.9463387 | 7.035462
0224 | 2024 | 634.13 |  | 0.9368362 | 8.065462
0224 | 2024 | 634.13 |  | 0.9161955 | 9.105462
0224 | 2024 | 635.453 |  | 0.8986295 | 10.12546
0224 | 2024 | 635.453 |  | 0.8799795 | 11.15546
0224 | 2024 | 636.374 |  | 0.8604133 | 12.18546
0224 | 2024 | 636.374 |  | 0.8399309 | 13.21546
0224 | 2024 | 637.366 |  | 0.8144215 | 14.26546
0224 | 2024 | 637.366 |  | 0.7987703 | 15.28546
0224 | 2024 | 637.366 |  | 0.7730576 | 16.31546
0224 | 2024 | 638.453 |  | 0.7551705 | 17.33546
0224 | 2024 | 638.453 |  | 0.7193963 | 18.37546
0224 | 2024 | 638.878 |  | 0.7031861 | 19.40546
0224 | 2024 | 638.878 |  | 0.6757965 | 20.44546
0224 | 2024 | 640.011 |  | 0.6562325 | 21.46546
0224 | 2024 | 640.011 |  | 0.6260481 | 22.49546
0224 | 2024 | 640.649 |  | 0.5980995 | 23.53546
0224 | 2024 | 640.649 |  | 0.5712689 | 24.56546
0224 | 2024 | 641.523 |  | 0.5438793 | 25.59546
0224 | 2024 | 641.523 |  | 0.5170486 | 26.62546
0224 | 2024 | 641.523 |  | 0.4840693 | 27.66546
0224 | 2024 | 642.09 |  | 0.4482951 | 28.71546
0224 | 2024 | 642.09 |  | 0.4242594 | 29.73546
0224 | 2024 | 643.153 |  | 0.4019005 | 30.75546
0224 | 2024 | 643.153 |  | 0.3750699 | 31.78546
0224 | 2024 | 643.625 |  | 0.3549469 | 32.82546
0224 | 2024 | 643.625 |  | 0.3303522 | 33.86546
0224 | 2024 | 644.759 |  | 0.3124651 | 34.86546
0224 | 2024 | 644.759 |  | 0.2951369 | 35.89546
0224 | 2024 | 644.759 |  | 0.2789268 | 36.93546
0224 | 2024 | 645.184 |  | 0.2599217 | 37.96546
0224 | 2024 | 645.184 |  | 0.2470654 | 39.00546
0224 | 2024 | 646.034 |  | 0.2370039 | 40.03546
0224 | 2024 | 646.034 |  | 0.2286193 | 41.06546
0224 | 2024 | 646.814 |  | 0.2241476 | 42.09546
0224 | 2024 | 646.814 |  | 0.2107323 | 43.13546
0224 | 2024 | 647.168 |  | 0.2034656 | 44.17546
0224 | 2024 | 647.168 |  | 0.1984349 | 45.18546
0224 | 2024 | 648.089 |  | 0.1917272 | 46.23546
0224 | 2024 | 648.089 |  | 0.1861375 | 47.26546
0224 | 2024 | 648.089 |  | 0.1822247 | 48.30546
0224 | 2024 | 648.656 |  | 0.1833426 | 49.33546
0224 | 2024 | 648.656 |  | 0.177194 | 50.36546
0224 | 2024 | 649.01 |  | 0.1749581 | 51.38546
0224 | 2024 | 649.01 |  | 0.1777529 | 52.40546
0224 | 2024 | 649.648 |  | 0.176076 | 53.45546
0224 | 2024 | 649.648 |  | 0.1743991 | 54.47546
0224 | 2024 | 650.073 |  | 0.1738401 | 55.51546
0224 | 2024 | 650.073 |  | 0.1743991 | 56.54546
0224 | 2024 | 651.065 |  | 0.1749581 | 57.58546
0224 | 2024 | 651.065 |  | 0.1704863 | 58.61546
0224 | 2024 | 651.065 |  | 0.175517 | 59.64546
0224 | 2024 | 651.419 |  | 0.1671325 | 60.68546
0224 | 2024 | 651.419 |  | 0.1727222 | 61.71546
0224 | 2024 | 651.915 |  | 0.1699273 | 62.74546
0224 | 2024 | 651.915 |  | 0.1704863 | 63.78546
0224 | 2024 | 652.199 |  | 0.1721632 | 64.81546
0224 | 2024 | 652.199 |  | 0.1738401 | 65.85546
0224 | 2024 | 652.907 |  | 0.1688094 | 66.85546
0224 | 2024 | 652.907 |  | 0.1702897 | 67.89546
0224 | 2024 | 652.907 |  | 0.169602 | 68.91546
0224 | 2024 | 653.474 |  | 0.1690487 | 69.94546
0224 | 2024 | 653.474 |  | 0.1686371 | 70.97546
0224 | 2024 | 654.112 |  | 0.1683654 | 72.01546
0224 | 2024 | 654.112 |  | 0.1704863 | 73.04546
0224 | 2024 | 654.962 |  | 0.1665735 | 74.08546
0224 | 2024 | 654.962 |  | 0.1676914 | 75.10546
0224 | 2024 | 654.749 |  | 0.1721632 | 76.14546
0224 | 2024 | 654.749 |  | 0.1626607 | 77.16546
0224 | 2024 | 655.316 |  | 0.1699273 | 78.19546
0224 | 2024 | 655.316 |  | 0.1693684 | 79.24546
0224 | 2024 | 655.316 |  | 0.1654556 | 80.28546
0224 | 2024 | 655.671 |  | 0.1660145 | 81.31546
0224 | 2024 | 655.671 |  | 0.1688094 | 82.33546
0224 | 2024 | 656.025 |  | 0.1654556 | 83.37546
0224 | 2024 | 656.025 |  | 0.1676914 | 84.40546
0224 | 2024 | 656.663 |  | 0.1671325 | 85.43546
0224 | 2024 | 656.663 |  | 0.1671325 | 86.46546
0224 | 2024 | 656.946 |  | 0.1682504 | 87.55546
0224 | 2024 | 656.946 |  | 0.3057574 | 88.53546
0224 | 2024 | 660.205 |  | 0.2023477 | 89.56546
0224 | 2024 | 660.205 |  | 0.1900503 | 90.58546
0224 | 2024 | 660.205 |  | 0.1844606 | 91.62546
0224 | 2024 | 663.252 |  | 0.1850196 | 92.65546
0224 | 2024 | 663.252 |  | 0.1855785 | 93.68546
0224 | 2024 | 662.615 |  | 0.2414757 | 94.71546
0224 | 2024 | 662.615 |  | 0.2084964 | 95.74546
0224 | 2024 | 653.781 |  | 0.2051425 | 96.77546
0224 | 2024 | 653.781 |  | 0.2040246 | 97.80546
0224 | 2024 | 651.301 |  | 0.2057015 | 98.83546
0224 | 2024 | 651.301 |  | 0.2040246 | 99.93546
0224 | 2024 | 651.301 |  | 0.2146451 | 100.9155
0224 | 2024 | 651.018 |  | 0.19564 | 101.9455
0224 | 2024 | 651.018 |  | 0.1900503 | 102.9655
0224 | 2024 | 651.443 |  | 0.1934041 | 103.9955
0224 | 2024 | 651.443 |  | 0.1844606 | 105.0355
0224 | 2024 | 651.797 |  | 0.1833426 | 106.0755
0224 | 2024 | 651.797 |  | 0.1833426 | 107.1055
0224 | 2024 | 651.797 |  | 0.1783119 | 108.1355
0224 | 2024 | 651.797 |  | 0.1833426 | 109.1755
0224 | 2024 | 652.081 |  | 0.1811068 | 110.1855
0224 | 2024 | 652.081 |  | 0.2202348 | 111.2155
0224 | 2024 | 652.081 |  | 0.15763 | 112.2555
0224 | 2024 | 652.27 |  | 0.1878144 | 113.2855
0224 | 2024 | 652.27 |  | 0.1811068 | 114.3155
0224 | 2024 | 652.411 |  | 0.1850196 | 115.3355
0224 | 2024 | 652.411 |  | 0.1855785 | 116.3755
0224 | 2024 | 652.624 |  | 0.1699273 | 117.4155
0224 | 2024 | 652.624 |  | 0.1486864 | 118.4355
0224 | 2024 | 652.836 |  | 0.2224707 | 119.4655
0224 | 2024 | 652.836 |  | 0.1911683 | 120.4955
0224 | 2024 | 653.073 |  | 0.1866965 | 121.5355
0224 | 2024 | 653.073 |  | 0.05589715 | 122.5555
0224 | 2024 | 653.073 |  | 0.6394634 | 123.5855
0224 | 2024 | 647.191 |  | 0.117943 | 124.6255
0224 | 2024 | 647.191 |  | 0.1621017 | 125.6655
0224 | 2024 | 646.058 |  | 0.1615428 | 126.6955
0224 | 2024 | 646.058 |  | 0.138066 | 127.7255
0224 | 2024 | 601.773 |  | 0.2526551 | 128.7555
0224 | 2024 | 601.773 |  | 0.1414198 | 129.7855
0224 | 2024 | 569.874 |  | 0.1855785 | 130.8155
0224 | 2024 | 569.874 |  | -0.234768 | 131.8455
0224 | 2024 | 569.874 |  | 0.2280604 | 132.8755
0224 | 2024 | 403.592 |  | 0.3443264 | 133.9155
0224 | 2024 | 403.592 |  | 0.0844047 | 134.9355
0224 | 2024 | 247.956 |  | 0.1067636 | 135.9655
0224 | 2024 | 247.956 |  | 0.07322527 | 136.9955
0224 | 2024 | 158.2 |  | 36.33762 | 138.0355
0224 | 2024 | 158.2 |  | -2.272778 | 139.0555
0224 | 2024 | 91.204 |  | -0.9703745 | 140.0955
0224 | 2024 | 91.204 |  | 2.941308 | 141.1255
0224 | 2024 | 66.641 |  | 62.7289 | 142.1655
0224 | 2024 | 66.641 |  | -14.92845 | 143.2155
0224 | 2024 | 66.641 |  | -1.675238 | 144.2355
0224 | 2024 | 55.459 |  | 0.1430967 | 145.2655
0224 | 2024 | 55.459 |  | 0.06484069 | 146.2955
0224 | 2024 | 49.155 |  | 0.1950811 | 147.3355
0224 | 2024 | 49.155 |  | 0.1777529 | 148.3655
0224 | 2024 | 45.505 |  | 0.1934041 | 149.3855
0224 | 2024 | 45.505 |  | 0.1995528 | 150.4155
0224 | 2024 | 42.934 |  | 0.1911683 | 151.4455
0224 | 2024 | 42.934 |  | 0.1704863 | 152.4855
0224 | 2024 | 40.192 |  | 0.1978759 | 153.5255
0224 | 2024 | 40.192 |  | 0.175517 | 154.5455
0224 | 2024 | 40.192 |  | 0.1934041 | 155.5755
0224 | 2024 | 37.989 |  | 0.1911683 | 156.6155
0224 | 2024 | 37.989 |  | 0.1855785 | 157.6355
0224 | 2024 | 36.446 |  | 0.1878144 | 158.6655
0224 | 2024 | 36.446 |  | 0.2112912 | 159.7055
0224 | 2024 | 34.977 |  | 0.2006708 | 160.7355
0224 | 2024 | 34.977 |  | 0.1866965 | 161.7755
0224 | 2024 | 33.949 |  | 0.1928452 | 162.8155
0224 | 2024 | 33.949 |  | 0.1911683 | 163.8255
0224 | 2024 | 33.949 |  | 0.1866965 | 164.8755
0224 | 2024 | 32.921 |  | 0.1889324 | 165.9055
0224 | 2024 | 32.921 |  | 0.1894913 | 166.9455
0224 | 2024 | 32.039 |  | 0.1922862 | 167.9655
0224 | 2024 | 32.039 |  | 0.1917272 | 169.0055
0224 | 2024 | 31.256 |  | 0.1889324 | 170.0255
0224 | 2024 | 31.256 |  | 0.1894913 | 171.0655
0224 | 2024 | 30.448 |  | 0.1906093 | 172.0955
0224 | 2024 | 30.448 |  | 0.1917272 | 173.1155
0224 | 2024 | 29.787 |  | 0.1894913 | 174.1555
0224 | 2024 | 29.787 |  | 0.1911683 | 175.1955
0224 | 2024 | 29.787 |  | 0.1900503 | 176.2155
0224 | 2024 | 29.052 |  | 0.1889324 | 177.2455
0224 | 2024 | 29.052 |  | 0.1900503 | 178.2855
0224 | 2024 | 28.538 |  | 0.1906093 | 179.3355
0224 | 2024 | 28.538 |  | 0.1917272 | 180.3555
0224 | 2024 | 28.097 |  | 0.1911683 | 181.3855
0224 | 2024 | 28.097 |  | 0.1894913 | 182.4255
0224 | 2024 | 27.657 |  | 0.1911683 | 183.4455
0224 | 2024 | 27.657 |  | 0.1934041 | 184.4855
0224 | 2024 | 27.24 |  | 0.1917272 | 185.5255
0224 | 2024 | 27.24 |  | 0.1900503 | 186.5555
0224 | 2024 | 27.24 |  | 0.1906093 | 187.5755
0224 | 2024 | 26.873 |  | 0.1900503 | 188.6055
0224 | 2024 | 26.873 |  | 0.1900503 | 189.6455
0224 | 2024 | 26.579 |  | 0.1934041 | 190.6755
0224 | 2024 | 26.579 |  | 0.1906093 | 191.7155
0224 | 2024 | 26.188 |  | 0.1906093 | 192.7555
0224 | 2024 | 26.188 |  | 0.1906093 | 193.7855
0224 | 2024 | 25.967 |  | 0.1917272 | 194.8155
0224 | 2024 | 25.967 |  | 0.1900503 | 195.8455
0224 | 2024 | 25.967 |  | 0.1900503 | 196.8755
0224 | 2024 | 25.747 |  | 0.1906093 | 197.9055
0224 | 2024 | 25.747 |  | 0.1928452 | 198.9455
0224 | 2024 | 25.527 |  | 0.1900503 | 199.9655
0224 | 2024 | 25.527 |  | 0.1894913 | 200.9955
0224 | 2024 | 25.331 |  | 0.1900503 | 202.0355
0224 | 2024 | 25.331 |  | 0.1917272 | 203.0555
0224 | 2024 | 25.11 |  | 0.1906093 | 204.0755
0224 | 2024 | 25.11 |  | 0.1894913 | 205.1055
0224 | 2024 | 24.89 |  | 0.1911683 | 206.1455
0224 | 2024 | 24.89 |  | 0.1906093 | 0.002397864
0224 | 2024 | 24.89 |  | 0.1917272 | 0.00240967
0224 | 2024 | 24.719 |  | 0.1911683 | 0.002421707
0224 | 2024 | 24.719 |  | 0.1922862 | 0.002433628
0224 | 2024 | 24.645 |  | 0.1917272 | 0.002445665
0224 | 2024 | 24.645 |  | 0.1906093 | 0.002457586
0224 | 2024 | 24.498 |  | 0.1934041 | 0.002469392
0224 | 2024 | 24.498 |  | 0.1900503 | 0.002481429
0224 | 2024 | 24.351 |  | 0.1922862 | 0.002493235
0224 | 2024 | 24.351 |  | 0.1928452 | 0.002505272
0224 | 2024 | 24.229 |  | 0.1911683 | 0.002517193
0224 | 2024 | 24.229 |  | 0.1906093 | 0.00252923
0224 | 2024 | 24.229 |  | 0.1917272 | 0.002541267
0224 | 2024 | 24.08 |  | 0.1928452 | 0.002553304
0224 | 2024 | 24.08 |  | 0.1911683 | 0.00256511
0224 | 2024 | 23.93 |  | 0.1922862 | 0.002577147
0224 | 2024 | 23.93 |  | 0.1917272 | 0.002588952
0224 | 2024 | 23.83 |  | 0.1928452 | 0.002600989
0224 | 2024 | 23.83 |  | 0.1906093 | 0.002613026
0224 | 2024 | 23.756 |  | 0.1917272 | 0.002625063
0224 | 2024 | 23.756 |  | 0.1928452 | 0.002636869
0224 | 2024 | 23.756 |  | 0.1928452 | 0.00264879
0224 | 2024 | 23.681 |  | 0.1911683 | 0.002660827
0224 | 2024 | 23.681 |  | 0.1928452 | 0.002672748
0224 | 2024 | 23.606 |  | 0.1934041 | 0.002684785
0224 | 2024 | 23.606 |  | 0.1906093 | 0.002696591
0224 | 2024 | 23.581 |  | 0.1922862 | 0.002708512
0224 | 2024 | 23.581 |  | 0.1917272 | 0.002720434
0224 | 2024 | 23.431 |  | 0.1922862 | 0.002732471
0224 | 2024 | 23.431 |  | 0.1928452 | 0.002744276
0224 | 2024 | 23.356 |  | 0.1911683 | 0.002756197
0224 | 2024 | 23.356 |  | 0.1922862 | 0.002768119
0224 | 2024 | 23.356 |  | 0.1900503 | 0.002780156
0224 | 2024 | 23.182 |  | 0.1900503 | 0.002791961
0224 | 2024 | 23.182 |  | 0.1917272 | 0.002803998
0224 | 2024 | 23.257 |  | 0.1939631 | 0.00281592
0224 | 2024 | 23.257 |  | 0.1894913 | 0.002827957
0224 | 2024 | 23.257 |  | 0.1917272 | 0.002839878
0224 | 2024 | 23.257 |  | 0.1894913 | 0.002851684
0224 | 2024 | 23.107 |  | 0.1900503 | 0.002863605
0224 | 2024 | 23.107 |  | 0.196758 | 0.002875526
0224 | 2024 | 23.107 |  | 0.1827837 | 0.002887563
0224 | 2024 | 23.107 |  | 0.2174399 | 0.0028996
0224 | 2024 | 23.107 |  | 0.04080492 | 0.002911522
0224 | 2024 | 23.032 |  | -2.600335 | 0.002923327
0224 | 2024 | 23.032 |  | 0.04415875 | 0.002935364
0224 | 2024 | 22.733 |  | -0.607602 | 0.002947401
0224 | 2024 | 22.733 |  | -0.5220794 | 0.002959322
0224 | 2024 | 30.325 |  | 13.46227 | 0.00297136
0224 | 2024 | 30.325 |  | 0.1900503 | 0.002983281
0224 | 2024 | 37.964 |  | 0.1749581 | 0.002995086
0224 | 2024 | 37.964 |  | 0.1799888 | 0.003007123
0224 | 2024 | 37.964 |  | 0.19564 | 0.00301916
0224 | 2024 | 39.874 |  | 0.1945221 | 0.003030966
0224 | 2024 | 39.874 |  | 0.1984349 | 0.003042887
0224 | 2024 | 40.535 |  | 0.1945221 | 0.003054693
0224 | 2024 | 40.535 |  | 0.1973169 | 0.00306673
0224 | 2024 | 42.812 |  | 0.1939631 | 0.003078651
0224 | 2024 | 42.812 |  | 0.2017887 | 0.003090688
0224 | 2024 | 43.84 |  | 0.2001118 | 0.00310261
0224 | 2024 | 43.84 |  | 0.1917272 | 0.003114531
0224 | 2024 | 43.547 |  | 0.2006708 | 0.003126568
0224 | 2024 | 43.547 |  | 0.2079374 | 0.003138373
0224 | 2024 | 43.547 |  | 0.1894913 | 0.003150526
0224 | 2024 | 43.032 |  | 0.1984349 | 0.003162447
0224 | 2024 | 43.032 |  | 0.2034656 | 0.003174253
0224 | 2024 | 41.563 |  | 0.1995528 | 0.003186406
0224 | 2024 | 41.563 |  | 0.1978759 | 0.003198211
0224 | 2024 | 42.224 |  | 0.2006708 | 0.003210017
0224 | 2024 | 42.224 |  | 0.1984349 | 0.003222054
0224 | 2024 | 41.196 |  | 0.2006708 | 0.003233744
0224 | 2024 | 41.196 |  | 0.1995528 | 0.003245781
0224 | 2024 | 39.213 |  | 0.1984349 | 0.003257702
0224 | 2024 | 39.213 |  | 0.1984349 | 0.003269739
0224 | 2024 | 39.213 |  | 0.2017887 | 0.00328166
0224 | 2024 | 44.428 |  | 0.1989939 | 0.003293466
0224 | 2024 | 44.428 |  | 0.1989939 | 0.003305503
0224 | 2024 | 44.795 |  | 0.1995528 | 0.003317309
0224 | 2024 | 44.795 |  | 0.1984349 | 0.003329346
0224 | 2024 | 45.016 |  | 0.1995528 | 0.003341383
0224 | 2024 | 45.016 |  | 0.1995528 | 0.003353304
0224 | 2024 | 44.061 |  | 0.2006708 | 0.003365341
0224 | 2024 | 44.061 |  | 0.2001118 | 0.003377262
0224 | 2024 | 44.061 |  | 0.2001118 | 0.003389184
0224 | 2024 | 42.959 |  | 0.1995528 | 0.003401221
0224 | 2024 | 42.959 |  | 0.2012297 | 0.003413142
0224 | 2024 | 41.049 |  | 0.1984349 | 0.003425063
0224 | 2024 | 41.049 |  | 0.2012297 | 0.003436985
0224 | 2024 | 39.605 |  | 0.2029067 | 0.003448906
0224 | 2024 | 39.605 |  | 0.2017887 | 0.003460827
0224 | 2024 | 40.927 |  | 0.2001118 | 0.003472748
0224 | 2024 | 40.927 |  | 0.1984349 | 0.00348467
0224 | 2024 | 42.836 |  | 0.2006708 | 0.003496591
0224 | 2024 | 42.836 |  | 0.1989939 | 0.003508512
0224 | 2024 | 42.836 |  | 0.2045836 | 0.003520549
0224 | 2024 | 44.452 |  | 0.1984349 | 0.003532471
0224 | 2024 | 44.452 |  | 0.1978759 | 0.003544392
0224 | 2024 | 42.836 |  | 0.1995528 | 0.003556197
0224 | 2024 | 42.836 |  | 0.1995528 | 0.003568235
0224 | 2024 | 42.763 |  | 0.2006708 | 0.003580156
0224 | 2024 | 42.763 |  | 0.2017887 | 0.003592193
0224 | 2024 | 44.085 |  | 0.2017887 | 0.003604114
0224 | 2024 | 44.085 |  | 0.1995528 | 0.003616035
0224 | 2024 | 44.085 |  | 0.2017887 | 0.003627957
0224 | 2024 | 43.791 |  | 0.2006708 | 0.003639878
0224 | 2024 | 43.791 |  | 0.2017887 | 0.003651799
0224 | 2024 | 43.13 |  | 0.1989939 | 0.003663721
0224 | 2024 | 43.13 |  | 0.2023477 | 0.003675642
0224 | 2024 | 41 |  | 0.1995528 | 0.003687679
0224 | 2024 | 41 |  | 0.1989939 | 0.003699485
0224 | 2024 | 40.706 |  | 0.1995528 | 0.003711406
0224 | 2024 | 40.706 |  | 0.2023477 | 0.003723443
0224 | 2024 | 40.339 |  | 0.2017887 | 0.00373548
0224 | 2024 | 40.339 |  | 0.2001118 | 0.003747401
0224 | 2024 | 40.339 |  | 0.2040246 | 0.003759322
0224 | 2024 | 40.706 |  | 0.19564 | 0.00377136
0224 | 2024 | 40.706 |  | 0.2045836 | 0.003783281
0224 | 2024 | 41.441 |  | 0.1939631 | 0.003795086
0224 | 2024 | 41.441 |  | 0.2029067 | 0.003807008
0224 | 2024 | 39.801 |  | 0.2012297 | 0.003818813
0224 | 2024 | 39.801 |  | 0.2017887 | 0.00383085
0224 | 2024 | 42.885 |  | 0.2001118 | 0.003842772
0224 | 2024 | 42.885 |  | 0.2006708 | 0.003854693
0224 | 2024 | 43.473 |  | 0.1911683 | 0.00386673
0224 | 2024 | 43.473 |  | 0.2029067 | 0.003878651
0224 | 2024 | 43.473 |  | 0.1934041 | 0.003890572
0224 | 2024 | 42.836 |  | 0.1917272 | 0.003902494
0224 | 2024 | 42.836 |  | 0.2112912 | 0.003914415
0224 | 2024 | 43.204 |  | 0.19564 | 0.003926336
0224 | 2024 | 43.204 |  | 0.2012297 | 0.003938258
0224 | 2024 | 43.938 |  | 0.1989939 | 0.003950179
0224 | 2024 | 43.938 |  | 0.2012297 | 0.003962216
0224 | 2024 | 44.673 |  | 0.2045836 | 0.003974022
0224 | 2024 | 44.673 |  | 0.2029067 | 0.003985943
0224 | 2024 | 44.673 |  | 0.2034656 | 0.003997864
0224 | 2024 | 43.742 |  | 0.2001118 | 0.004009785
0224 | 2024 | 43.742 |  | 0.1989939 | 0.004021822
0224 | 2024 | 43.449 |  | 0.2040246 | 0.004033744
0224 | 2024 | 43.449 |  | 3.49469 | 0.004045665
0224 | 2024 | 44.697 |  | -0.3387367 | 0.004057702
0224 | 2024 | 44.697 |  | -2.346003 | 0.004069623
0224 | 2024 | 45.848 |  | -2.729458 | 0.00408166
0224 | 2024 | 45.848 |  | -3.953046 | 0.004093466
0224 | 2024 | 45.848 |  | -7.184461 | 0.004105503
0224 | 2024 | 46.068 |  | -1.75014 | 0.00411754
0224 | 2024 | 46.068 |  | -2.20123 | 0.004129346
0224 | 2024 | 46.068 |  | -1.551705 | 0.004141383
0224 | 2024 | 46.068 |  | -2.334824 | 0.004153535
0224 | 2024 | 45.921 |  | -6.980995 | 0.004165572
0224 | 2024 | 45.921 |  | -1.889883 | 0.004177494
0224 | 2024 | 45.652 |  | 27.27725 | 0.004189415
0224 | 2024 | 45.652 |  | -7.376747 | 0.004201221
0224 | 2024 | 45.652 |  | 1.506987 | 0.004213142
0224 | 2024 | 45.652 |  | 0.2179989 | 0.004225063
0224 | 2024 | 45.799 |  | 0.1995528 | 0.004236985
0224 | 2024 | 45.799 |  | 0.1218558 | 0.004249022
0224 | 2024 | 45.799 |  | -2.062605 | 0.004260943
0224 | 2024 | 45.775 |  | -1.637786 | 0.004272748
0224 | 2024 | 45.775 |  | -0.8770263 | 0.004284785
0224 | 2024 | 45.481 |  | -2.041364 | 0.004296707
0224 | 2024 | 45.481 |  | -2.25545 | 0.004308628
0224 | 2024 | 45.26 |  | -2.03801 | 0.004320549
0224 | 2024 | 45.26 |  | -2.036892 | 0.004332471
0224 | 2024 | 44.012 |  | -2.041364 | 0.004344508
0224 | 2024 | 44.012 |  | -2.043041 | 0.004356429
0224 | 2024 | 44.012 |  | -2.038569 | 0.004368235
0224 | 2024 | 43.351 |  | -2.03801 | 0.004380156
0224 | 2024 | 43.351 |  | -2.035215 | 0.004392193
0224 | 2024 | 46.656 |  | -2.046395 | 0.004404114
0224 | 2024 | 46.656 |  | -2.040246 | 0.004416035
0224 | 2024 | 46.215 |  | -2.035774 | 0.004427957
0224 | 2024 | 46.215 |  | -2.03801 | 0.004439994
0224 | 2024 | 47.195 |  | -2.037451 | 0.004451915
0224 | 2024 | 47.195 |  | -2.042482 | 0.004463836
0224 | 2024 | 48.721 |  | -2.055338 | 0.004475758
0224 | 2024 | 48.721 |  | -1.845724 | 0.004487795
0224 | 2024 | 48.721 |  | -0.03856903 | 0.0044996
0224 | 2024 | 48.648 |  | -0.01900503 | 0.004511522
0224 | 2024 | 48.648 |  | 1.320291 | 0.004523559
0224 | 2024 | 48.286 |  | -1.818893 | 0.00453548
0224 | 2024 | 48.286 |  | -0.04583566 | 0.004547401
0224 | 2024 | 49.324 |  | -0.03856903 | 0.004559322
0224 | 2024 | 49.324 |  | -0.03074343 | 0.004571128
0224 | 2024 | 50.484 |  | -0.04024595 | 0.004583165
0224 | 2024 | 50.484 |  | -0.05813304 | 0.004595086
0224 | 2024 | 43.84 |  | -0.03186138 | 0.004607123
0224 | 2024 | 43.84 |  | -0.03577418 | 0.004618929
0224 | 2024 | 43.84 |  | -0.04136389 | 0.00463085
0224 | 2024 | 38.307 |  | -0.04192286 | 0.004642887
0224 | 2024 | 38.307 |  | -0.03801006 | 0.004654693
0224 | 2024 | 40.07 |  | -0.03689212 | 0.004666614
0224 | 2024 | 40.07 |  | -0.039128 | 0.004678535
0224 | 2024 | 41.318 |  | -0.04080492 | 0.004690572
0224 | 2024 | 41.318 |  | -0.03968698 | 0.004702494
0224 | 2024 | 42.788 |  | -0.03856903 | 0.004714415
0224 | 2024 | 42.788 |  | -0.03633315 | 0.004726452
0224 | 2024 | 42.788 |  | -0.03745109 | 0.004738373
0224 | 2024 | 46.019 |  | -0.03689212 | 0.004750179
0224 | 2024 | 46.019 |  | -0.03745109 | 0.004762332
0224 | 2024 | 45.064 |  | -0.039128 | 0.004774369
0224 | 2024 | 45.064 |  | -0.03633315 | 0.00478629
0224 | 2024 | 45.064 |  | -0.03856903 | 0.004798096
0224 | 2024 | 45.064 |  | -0.039128 | 0.004810133
0224 | 2024 | 43.889 |  | -0.039128 | 0.004822054
0224 | 2024 | 43.889 |  | -0.04024595 | 0.004833975
0224 | 2024 | 43.889 |  | -0.04080492 | 0.004846128
0224 | 2024 | 45.064 |  | -0.03689212 | 0.004857934
0224 | 2024 | 45.064 |  | -0.03801006 | 0.004869739
0224 | 2024 | 44.991 |  | -0.03856903 | 0.00488166
0224 | 2024 | 44.991 |  | -0.03633315 | 0.004893582
0224 | 2024 | 45.358 |  | -0.04080492 | 0.004905619