## Sheet1
NREL ID | Fiscal Year(FY) | Temperature of flow below biomass[°C] | Internal Temperature[°C] | Mass [g,Normalized] | Time from Start [s] | SubjectID
0243 | 2024 | 454.643 |  | 1.002752 | 0.62396
0243 | 2024 | 454.643 |  | 1.002133 | 1.65396
0243 | 2024 | 564.099 |  | 1.002189 | 2.68396
0243 | 2024 | 564.099 |  | 1 | 3.72396
0243 | 2024 | 582.76 |  | 0.9945265 | 4.75396
0243 | 2024 | 582.76 |  | 0.9972633 | 5.78396
0243 | 2024 | 586.844 |  | 0.9928845 | 6.81396
0243 | 2024 | 586.844 |  | 0.9934319 | 7.84396
0243 | 2024 | 589.168 |  | 0.9939792 | 8.89396
0243 | 2024 | 589.168 |  | 0.9912425 | 9.90396
0243 | 2024 | 589.168 |  | 0.9896004 | 10.94396
0243 | 2024 | 589.943 |  | 0.9852217 | 11.98396
0243 | 2024 | 589.943 |  | 0.985769 | 13.00396
0243 | 2024 | 590.858 |  | 0.9819376 | 14.03396
0243 | 2024 | 590.858 |  | 0.9830323 | 15.07396
0243 | 2024 | 591.774 |  | 0.9813903 | 16.10396
0243 | 2024 | 591.774 |  | 0.9774313 | 17.13396
0243 | 2024 | 592.9 |  | 0.9747357 | 18.16396
0243 | 2024 | 592.9 |  | 0.9723488 | 19.19396
0243 | 2024 | 594.098 |  | 0.9702518 | 20.23396
0243 | 2024 | 594.098 |  | 0.9684852 | 21.26396
0243 | 2024 | 594.098 |  | 0.9660646 | 22.29396
0243 | 2024 | 594.285 |  | 0.9666119 | 23.31396
0243 | 2024 | 594.285 |  | 0.9600438 | 24.35396
0243 | 2024 | 595.623 |  | 0.9567597 | 25.38396
0243 | 2024 | 595.623 |  | 0.9545703 | 26.41396
0243 | 2024 | 595.905 |  | 0.9501916 | 27.45396
0243 | 2024 | 595.905 |  | 0.9447181 | 28.48396
0243 | 2024 | 596.327 |  | 0.9452655 | 29.51396
0243 | 2024 | 596.327 |  | 0.9386973 | 30.54396
0243 | 2024 | 597.337 |  | 0.9332239 | 31.57396
0243 | 2024 | 597.337 |  | 0.9293924 | 32.60396
0243 | 2024 | 597.337 |  | 0.925561 | 33.63396
0243 | 2024 | 597.83 |  | 0.9140668 | 34.66396
0243 | 2024 | 597.83 |  | 0.909688 | 35.69396
0243 | 2024 | 598.534 |  | 0.8992885 | 36.72396
0243 | 2024 | 598.534 |  | 0.8998358 | 37.76396
0243 | 2024 | 599.097 |  | 0.8888889 | 38.79396
0243 | 2024 | 599.097 |  | 0.8823207 | 39.82396
0243 | 2024 | 600.294 |  | 0.8752053 | 40.84396
0243 | 2024 | 600.294 |  | 0.8664477 | 41.87396
0243 | 2024 | 600.294 |  | 0.8587849 | 42.90396
0243 | 2024 | 600.224 |  | 0.84948 | 43.95396
0243 | 2024 | 600.224 |  | 0.8368911 | 44.98396
0243 | 2024 | 601.139 |  | 0.8297756 | 46.01396
0243 | 2024 | 601.139 |  | 0.8122605 | 47.04396
0243 | 2024 | 602.125 |  | 0.8013136 | 48.07396
0243 | 2024 | 602.125 |  | 0.7887247 | 49.10396
0243 | 2024 | 601.984 |  | 0.771757 | 50.13396
0243 | 2024 | 601.984 |  | 0.7569787 | 51.16396
0243 | 2024 | 602.477 |  | 0.7279693 | 52.19396
0243 | 2024 | 602.477 |  | 0.7082649 | 53.22396
0243 | 2024 | 602.477 |  | 0.679803 | 54.26396
0243 | 2024 | 602.266 |  | 0.6584565 | 55.30396
0243 | 2024 | 602.266 |  | 0.6288998 | 56.34396
0243 | 2024 | 602.196 |  | 0.6102901 | 57.37396
0243 | 2024 | 602.196 |  | 0.5812808 | 58.40396
0243 | 2024 | 602.125 |  | 0.5528188 | 59.43396
0243 | 2024 | 602.125 |  | 0.5287356 | 60.45396
0243 | 2024 | 602.829 |  | 0.4964423 | 61.48396
0243 | 2024 | 602.829 |  | 0.4608648 | 62.53396
0243 | 2024 | 602.782 |  | 0.4356869 | 63.55396
0243 | 2024 | 602.782 |  | 0.4044882 | 64.58396
0243 | 2024 | 602.782 |  | 0.3727422 | 65.61396
0243 | 2024 | 603.768 |  | 0.3426382 | 66.64396
0243 | 2024 | 603.768 |  | 0.3004926 | 67.67396
0243 | 2024 | 603.487 |  | 0.2736727 | 68.70396
0243 | 2024 | 603.487 |  | 0.2435687 | 69.73396
0243 | 2024 | 604.707 |  | 0.2145594 | 70.76396
0243 | 2024 | 604.707 |  | 0.1910235 | 71.80396
0243 | 2024 | 605.623 |  | 0.1702244 | 72.83396
0243 | 2024 | 605.623 |  | 0.1461412 | 73.87396
0243 | 2024 | 605.623 |  | 0.1242474 | 74.90396
0243 | 2024 | 606.397 |  | 0.107827 | 75.93396
0243 | 2024 | 606.397 |  | 0.09031199 | 76.96396
0243 | 2024 | 606.89 |  | 0.07881773 | 77.99396
0243 | 2024 | 606.89 |  | 0.06458675 | 79.02396
0243 | 2024 | 607.853 |  | 0.05747126 | 80.06396
0243 | 2024 | 607.853 |  | 0.04926108 | 81.08396
0243 | 2024 | 608.698 |  | 0.03557745 | 82.12396
0243 | 2024 | 608.698 |  | 0.03338807 | 83.15396
0243 | 2024 | 609.331 |  | 0.02517789 | 84.18396
0243 | 2024 | 609.331 |  | 0.01970443 | 85.21396
0243 | 2024 | 609.331 |  | 0.0240832 | 86.23396
0243 | 2024 | 609.59 |  | 0.02134647 | 87.27396
0243 | 2024 | 609.59 |  | 0.02189381 | 88.30396
0243 | 2024 | 609.801 |  | 0.01477833 | 89.33396
0243 | 2024 | 609.801 |  | 0.0180624 | 90.36396
0243 | 2024 | 610.646 |  | 0.01860974 | 91.39396
0243 | 2024 | 610.646 |  | 0.01915709 | 92.43396
0243 | 2024 | 611.139 |  | 0.02025178 | 93.45396
0243 | 2024 | 611.139 |  | 0.01642036 | 94.49396
0243 | 2024 | 611.139 |  | 0.01696771 | 95.52396
0243 | 2024 | 610.951 |  | 0.01532567 | 96.55396
0243 | 2024 | 610.951 |  | 0.01587302 | 97.60396
0243 | 2024 | 612.007 |  | 0.01587302 | 98.65396
0243 | 2024 | 612.007 |  | 0.01860974 | 99.67396
0243 | 2024 | 612.566 |  | 0.01313629 | 100.694
0243 | 2024 | 612.566 |  | 0.01642036 | 101.724
0243 | 2024 | 612.637 |  | 0.01587302 | 102.774
0243 | 2024 | 612.637 |  | 0.01915709 | 103.784
0243 | 2024 | 612.779 |  | 0.01532567 | 104.824
0243 | 2024 | 612.779 |  | 0.01423098 | 105.854
0243 | 2024 | 612.779 |  | 0.01423098 | 106.894
0243 | 2024 | 612.85 |  | 0.01532567 | 107.914
0243 | 2024 | 612.85 |  | 0.01313629 | 108.944
0243 | 2024 | 613.275 |  | 0.01149425 | 109.974
0243 | 2024 | 613.275 |  | 0.01258894 | 111.014
0243 | 2024 | 613.984 |  | 0.01477833 | 112.044
0243 | 2024 | 613.984 |  | 0.01477833 | 113.074
0243 | 2024 | 614.409 |  | 0.01642036 | 114.104
0243 | 2024 | 614.409 |  | 0.009304871 | 115.134
0243 | 2024 | 614.905 |  | 0.01423098 | 116.164
0243 | 2024 | 614.905 |  | 0.01258894 | 117.204
0243 | 2024 | 614.905 |  | 0.0120416 | 118.224
0243 | 2024 | 614.409 |  | 0.0120416 | 119.254
0243 | 2024 | 614.409 |  | 0.01313629 | 120.284
0243 | 2024 | 614.976 |  | 0.01039956 | 121.324
0243 | 2024 | 614.976 |  | 0.01860974 | 122.354
0243 | 2024 | 615.542 |  | 0.01039956 | 123.384
0243 | 2024 | 615.542 |  | 0.01970443 | 124.414
0243 | 2024 | 615.117 |  | 0.008210181 | 125.454
0243 | 2024 | 615.117 |  | 0.01423098 | 126.474
0243 | 2024 | 615.117 |  | 0.008757526 | 127.514
0243 | 2024 | 616.109 |  | 0.01094691 | 128.544
0243 | 2024 | 616.109 |  | 0.01696771 | 129.574
0243 | 2024 | 615.897 |  | 0.01368363 | 130.594
0243 | 2024 | 615.897 |  | 0.008210181 | 131.634
0243 | 2024 | 616.605 |  | 0.008210181 | 132.654
0243 | 2024 | 616.605 |  | 0.1001642 | 133.684
0243 | 2024 | 618.707 |  | 0.05035577 | 134.724
0243 | 2024 | 618.707 |  | 0.03995621 | 135.754
0243 | 2024 | 620.975 |  | 0.03174603 | 136.784
0243 | 2024 | 620.975 |  | 0.03448276 | 137.824
0243 | 2024 | 620.975 |  | 0.03776683 | 138.864
0243 | 2024 | 621.612 |  | 0.03174603 | 139.884
0243 | 2024 | 621.612 |  | 0.03393541 | 140.924
0243 | 2024 | 622.108 |  | 0.03393541 | 141.954
0243 | 2024 | 622.108 |  | 0.03557745 | 142.984
0243 | 2024 | 622.274 |  | 0.03338807 | 144.014
0243 | 2024 | 622.274 |  | 0.03721949 | 145.044
0243 | 2024 | 622.628 |  | 0.02791461 | 146.074
0243 | 2024 | 622.628 |  | 0.02353585 | 147.104
0243 | 2024 | 622.77 |  | 0.06622879 | 148.134
0243 | 2024 | 622.77 |  | 0.01751505 | 149.164
0243 | 2024 | 622.77 |  | 0.02572523 | 150.194
0243 | 2024 | 623.313 |  | 0.03448276 | 151.224
0243 | 2024 | 623.313 |  | 0.03995621 | 152.254
0243 | 2024 | 623.455 |  | 0.01970443 | 153.294
0243 | 2024 | 623.455 |  | 0.03886152 | 154.324
0243 | 2024 | 623.667 |  | 0.03776683 | 155.354
0243 | 2024 | 623.667 |  | 0.05145047 | 156.384
0243 | 2024 | 624.163 |  | 0.02353585 | 157.414
0243 | 2024 | 624.163 |  | 0.06075534 | 158.444
0243 | 2024 | 624.163 |  | 0.1324576 | 159.484
0243 | 2024 | 614.125 |  | 0.05418719 | 160.514
0243 | 2024 | 614.125 |  | 0.0530925 | 161.544
0243 | 2024 | 609.613 |  | 0.06130268 | 162.574
0243 | 2024 | 609.613 |  | 0.01696771 | 163.594
0243 | 2024 | 608.346 |  | 0.06622879 | 164.624
0243 | 2024 | 608.346 |  | 0.04488232 | 165.704
0243 | 2024 | 608.111 |  | 0.05035577 | 166.684
0243 | 2024 | 608.111 |  | 0.08100712 | 167.714
0243 | 2024 | 608.111 |  | 0.06622879 | 168.744
0243 | 2024 | 608.956 |  | 0.04433498 | 169.774
0243 | 2024 | 608.956 |  | -0.06896552 | 170.814
0243 | 2024 | 608.674 |  | 0.06075534 | 171.844
0243 | 2024 | 608.674 |  | 0.05363985 | 172.864
0243 | 2024 | 608.604 |  | 0.02681992 | 173.904
0243 | 2024 | 608.604 |  | 0.04433498 | 174.934
0243 | 2024 | 608.721 |  | 0.04214559 | 175.954
0243 | 2024 | 608.721 |  | 0.04159825 | 176.984
0243 | 2024 | 608.862 |  | 0.04159825 | 178.024
0243 | 2024 | 608.862 |  | 0.03886152 | 179.054
0243 | 2024 | 609.003 |  | 0.04050356 | 180.114
0243 | 2024 | 609.003 |  | 0.03995621 | 181.124
0243 | 2024 | 609.003 |  | 0.03886152 | 182.174
0243 | 2024 | 609.097 |  | 0.03886152 | 183.194
0243 | 2024 | 609.097 |  | 0.03886152 | 184.244
0243 | 2024 | 609.167 |  | 0.04050356 | 185.274
0243 | 2024 | 609.167 |  | 0.03776683 | 186.314
0243 | 2024 | 609.378 |  | 0.04159825 | 187.344
0243 | 2024 | 609.378 |  | 0.04050356 | 188.374
0243 | 2024 | 609.449 |  | 0.03940887 | 189.374
0243 | 2024 | 609.449 |  | 0.03886152 | 190.414
0243 | 2024 | 609.449 |  | 0.04050356 | 191.444
0243 | 2024 | 609.637 |  | 0.03886152 | 192.484
0243 | 2024 | 609.637 |  | 0.04159825 | 193.504
0243 | 2024 | 609.777 |  | 0.04433498 | 194.534
0243 | 2024 | 609.777 |  | 0.03940887 | 195.564
0243 | 2024 | 609.848 |  | 0.0410509 | 196.614
0243 | 2024 | 609.848 |  | 0.03995621 | 197.644
0243 | 2024 | 609.942 |  | 0.03995621 | 198.674
0243 | 2024 | 609.942 |  | 0.03831418 | 199.704
0243 | 2024 | 609.942 |  | 0.03557745 | 200.734
0243 | 2024 | 610.012 |  | 0.03940887 | 201.764
0243 | 2024 | 610.012 |  | 0.03886152 | 202.804
0243 | 2024 | 610.153 |  | 0.03667214 | 203.864
0243 | 2024 | 610.153 |  | 0.03667214 | 204.874
0243 | 2024 | 610.223 |  | 0.03831418 | 205.904
0243 | 2024 | 610.223 |  | 0.05090312 | 0.0023953
0243 | 2024 | 610.411 |  | 0.03886152 | 0.002407222
0243 | 2024 | 610.411 |  | 0.2999453 | 0.002418912
0243 | 2024 | 605.623 |  | 0.3409962 | 0.002430949
0243 | 2024 | 605.623 |  | -0.2517789 | 0.002442986
0243 | 2024 | 583.934 |  | 0.05418719 | 0.002454907
0243 | 2024 | 583.934 |  | -0.007662835 | 0.002466597
0243 | 2024 | 583.934 |  | 0.01696771 | 0.00247875
0243 | 2024 | 413.119 |  | -0.006568144 | 0.002490439
0243 | 2024 | 413.119 |  | 0.194855 | 0.002502592
0243 | 2024 | 317.964 |  | -1.076628 | 0.002514513
0243 | 2024 | 317.964 |  | -56.17843 | 0.002526435
0243 | 2024 | 197.932 |  | 30.07499 | 0.002538472
0243 | 2024 | 197.932 |  | -1.73399 | 0.002550277
0243 | 2024 | 125.599 |  | -0.6086481 | 0.002562314
0243 | 2024 | 125.599 |  | -9.139573 | 0.002574351
0243 | 2024 | 125.599 |  | -0.1226054 | 0.002586273
0243 | 2024 | 82.267 |  | 0.02244116 | 0.002597962
0243 | 2024 | 82.267 |  | 0.06130268 | 0.002609884
0243 | 2024 | 67.414 |  | 0.01642036 | 0.002622037
0243 | 2024 | 67.414 |  | 0.08483853 | 0.002633842
0243 | 2024 | 58.864 |  | 0.05747126 | 0.002645763
0243 | 2024 | 58.864 |  | 0.05199781 | 0.002657569
0243 | 2024 | 52.319 |  | 0.05418719 | 0.00266949
0243 | 2024 | 52.319 |  | 0.05363985 | 0.002681412
0243 | 2024 | 52.319 |  | -0.03995621 | 0.002693449
0243 | 2024 | 48.044 |  | 0.04050356 | 0.00270537
0243 | 2024 | 48.044 |  | 0.05856596 | 0.002717291
0243 | 2024 | 43.718 |  | 0.04980843 | 0.002729328
0243 | 2024 | 43.718 |  | 0.05199781 | 0.002741134
0243 | 2024 | 40.853 |  | 0.05199781 | 0.002753171
0243 | 2024 | 40.853 |  | 0.06677614 | 0.002765092
0243 | 2024 | 38.772 |  | 0.07443897 | 0.002777013
0243 | 2024 | 38.772 |  | 0.08483853 | 0.002788935
0243 | 2024 | 36.936 |  | 0.1023536 | 0.002800856
0243 | 2024 | 36.936 |  | 0.1067323 | 0.002812893
0243 | 2024 | 35.467 |  | 0.07881773 | 0.002824699
0243 | 2024 | 35.467 |  | 0.08264915 | 0.00283662
0243 | 2024 | 35.467 |  | 0.1018062 | 0.002848541
0243 | 2024 | 33.9 |  | 0.08593322 | 0.002860578
0243 | 2024 | 33.9 |  | 0.0952381 | 0.0028725
0243 | 2024 | 32.872 |  | 0.09140668 | 0.002884305
0243 | 2024 | 32.872 |  | 0.08374384 | 0.002896458
0243 | 2024 | 31.843 |  | 0.09031199 | 0.002908495
0243 | 2024 | 31.843 |  | 0.1056377 | 0.002920416
0243 | 2024 | 31.109 |  | 0.09797482 | 0.002932337
0243 | 2024 | 31.109 |  | 0.0952381 | 0.002944259
0243 | 2024 | 31.109 |  | 0.08483853 | 0.00295618
0243 | 2024 | 30.325 |  | 0.09140668 | 0.002968101
0243 | 2024 | 30.325 |  | 0.0952381 | 0.002980138
0243 | 2024 | 29.664 |  | 0.07936508 | 0.00299206
0243 | 2024 | 29.664 |  | 0.08100712 | 0.003003981
0243 | 2024 | 29.15 |  | 0.1291735 | 0.003015902
0243 | 2024 | 29.15 |  | 0.1023536 | 0.003027824
0243 | 2024 | 28.44 |  | 0.09250137 | 0.003039976
0243 | 2024 | 28.44 |  | 0.08648057 | 0.00305155
0243 | 2024 | 28.44 |  | 0.07772304 | 0.003063587
0243 | 2024 | 28.073 |  | 0.07936508 | 0.003075509
0243 | 2024 | 28.073 |  | 0.08374384 | 0.00308743
0243 | 2024 | 27.632 |  | 0.05801861 | 0.003099351
0243 | 2024 | 27.632 |  | 0.1877395 | 0.003111273
0243 | 2024 | 27.412 |  | -1.540777 | 0.003123425
0243 | 2024 | 27.412 |  | 5.684182 | 0.003135347
0243 | 2024 | 34.414 |  | 0.04433498 | 0.003147268
0243 | 2024 | 34.414 |  | 0.06896552 | 0.003159189
0243 | 2024 | 38.527 |  | 0.04488232 | 0.003171226
0243 | 2024 | 38.527 |  | 0.0651341 | 0.003183148
0243 | 2024 | 40.878 |  | 0.04542967 | 0.003195069
0243 | 2024 | 40.878 |  | 0.04652436 | 0.00320699
0243 | 2024 | 40.878 |  | 0.06951286 | 0.003219027
0243 | 2024 | 42.861 |  | 0.07060755 | 0.003230949
0243 | 2024 | 42.861 |  | 0.07170224 | 0.00324287
0243 | 2024 | 44.477 |  | 0.05966065 | 0.003254791
0243 | 2024 | 44.477 |  | 0.05637657 | 0.003266712
0243 | 2024 | 44.55 |  | 0.05145047 | 0.00327875
0243 | 2024 | 44.55 |  | 0.0591133 | 0.003290439
0243 | 2024 | 43.816 |  | 0.05966065 | 0.003302476
0243 | 2024 | 43.816 |  | 0.05692392 | 0.003314513
0243 | 2024 | 43.816 |  | 0.05966065 | 0.003326319
0243 | 2024 | 44.771 |  | 0.05856596 | 0.003338356
0243 | 2024 | 44.771 |  | 0.05856596 | 0.003350277
0243 | 2024 | 46.901 |  | 0.05856596 | 0.003362314
0243 | 2024 | 46.901 |  | 0.05692392 | 0.003374236
0243 | 2024 | 49.518 |  | 0.05692392 | 0.003386157
0243 | 2024 | 49.518 |  | 0.06020799 | 0.003398078
0243 | 2024 | 47.537 |  | 0.06020799 | 0.00341
0243 | 2024 | 47.537 |  | 0.05801861 | 0.003421921
0243 | 2024 | 47.537 |  | 0.05747126 | 0.003433726
0243 | 2024 | 44.673 |  | 0.05856596 | 0.003445648
0243 | 2024 | 44.673 |  | 0.05801861 | 0.003457569
0243 | 2024 | 44.746 |  | 0.05747126 | 0.003469722
0243 | 2024 | 44.746 |  | 0.0591133 | 0.003481643
0243 | 2024 | 47.755 |  | 0.0651341 | 0.003493564
0243 | 2024 | 47.755 |  | 0.04597701 | 0.003505486
0243 | 2024 | 48.358 |  | 0.07006021 | 0.003517407
0243 | 2024 | 48.358 |  | 0.0651341 | 0.003529328
0243 | 2024 | 47.121 |  | -2.941434 | 0.00354125
0243 | 2024 | 47.121 |  | -1.268747 | 0.003553171
0243 | 2024 | 47.121 |  | -3.313082 | 0.003565092
0243 | 2024 | 47.416 |  | -3.307061 | 0.003577129
0243 | 2024 | 47.416 |  | -3.305966 | 0.00358905
0243 | 2024 | 48.89 |  | -3.298303 | 0.003600972
0243 | 2024 | 48.89 |  | -3.315818 | 0.003612893
0243 | 2024 | 46.044 |  | -3.310345 | 0.003624814
0243 | 2024 | 46.044 |  | -3.304324 | 0.003636736
0243 | 2024 | 46.117 |  | -3.304871 | 0.003648657
0243 | 2024 | 46.117 |  | -3.308155 | 0.003660578
0243 | 2024 | 46.117 |  | -3.305966 | 0.003672615
0243 | 2024 | 45.75 |  | -3.307608 | 0.003684537
0243 | 2024 | 45.75 |  | -3.307061 | 0.003696689
0243 | 2024 | 47.441 |  | -3.307608 | 0.003708495
0243 | 2024 | 47.441 |  | -3.308703 | 0.003720416
0243 | 2024 | 47.73 |  | -3.306513 | 0.003732337
0243 | 2024 | 47.73 |  | -3.305419 | 0.003744375
0243 | 2024 | 47.219 |  | -3.304871 | 0.003756296
0243 | 2024 | 47.219 |  | -3.308155 | 0.003768217
0243 | 2024 | 49.228 |  | -3.307061 | 0.003780138
0243 | 2024 | 49.228 |  | -3.308155 | 0.00379206
0243 | 2024 | 49.228 |  | -3.306513 | 0.003803981
0243 | 2024 | 49.59 |  | -3.307608 | 0.003815902
0243 | 2024 | 49.59 |  | -3.307061 | 0.003827824
0243 | 2024 | 47.634 |  | -3.307061 | 0.003839745
0243 | 2024 | 47.634 |  | -3.308703 | 0.003851666
0243 | 2024 | 44.918 |  | -3.305966 | 0.003863587
0243 | 2024 | 44.918 |  | -3.304871 | 0.003875856
0243 | 2024 | 46.191 |  | -3.305419 | 0.003887546