## Sheet1
NREL ID | Fiscal Year(FY) | Temperature of flow below biomass[°C] | Internal Temperature[°C] | Mass [g,Normalized] | Time from Start [s] | SubjectID
0251 | 2024 | 294.437 |  | 1.002007 | 0.4181147
0251 | 2024 | 480.91 |  | 1.001916 | 1.448115
0251 | 2024 | 480.91 |  | 1.001642 | 2.478115
0251 | 2024 | 480.91 |  | 1.001578 | 3.488115
0251 | 2024 | 534.242 |  | 1.000243 | 4.568115
0251 | 2024 | 534.242 |  | 0.9996358 | 5.578115
0251 | 2024 | 550.579 |  | 0.9984218 | 6.588115
0251 | 2024 | 550.579 |  | 0.9978147 | 7.638115
0251 | 2024 | 559.569 |  | 0.9973291 | 8.668115
0251 | 2024 | 559.569 |  | 0.9964793 | 9.718115
0251 | 2024 | 562.456 |  | 0.9961151 | 10.74811
0251 | 2024 | 562.456 |  | 0.9952653 | 11.76811
0251 | 2024 | 562.175 |  | 0.9949011 | 12.80811
0251 | 2024 | 562.175 |  | 0.9945368 | 13.83811
0251 | 2024 | 562.175 |  | 0.9929586 | 14.86811
0251 | 2024 | 564.358 |  | 0.992473 | 15.89811
0251 | 2024 | 564.358 |  | 0.9921088 | 16.92811
0251 | 2024 | 564.404 |  | 0.9895593 | 17.95811
0251 | 2024 | 564.404 |  | 0.9890737 | 18.96811
0251 | 2024 | 565.883 |  | 0.9902877 | 20.03811
0251 | 2024 | 565.883 |  | 0.9887095 | 21.04811
0251 | 2024 | 569.404 |  | 0.9881025 | 22.08812
0251 | 2024 | 569.404 |  | 0.9857958 | 23.10811
0251 | 2024 | 569.404 |  | 0.985553 | 24.15811
0251 | 2024 | 569.78 |  | 0.9834891 | 25.18811
0251 | 2024 | 569.78 |  | 0.9830035 | 26.20812
0251 | 2024 | 570.766 |  | 0.9809397 | 27.23811
0251 | 2024 | 570.766 |  | 0.9794828 | 28.26812
0251 | 2024 | 571.047 |  | 0.977419 | 29.30811
0251 | 2024 | 571.047 |  | 0.9760835 | 30.34811
0251 | 2024 | 571.822 |  | 0.9738983 | 31.36811
0251 | 2024 | 571.822 |  | 0.97232 | 32.36811
0251 | 2024 | 573.77 |  | 0.9708632 | 33.41811
0251 | 2024 | 573.77 |  | 0.9674639 | 34.44811
0251 | 2024 | 573.77 |  | 0.9658856 | 35.49812
0251 | 2024 | 574.615 |  | 0.9627291 | 36.51812
0251 | 2024 | 574.615 |  | 0.9613937 | 37.54811
0251 | 2024 | 575.249 |  | 0.9589656 | 38.58811
0251 | 2024 | 575.249 |  | 0.9565376 | 39.61811
0251 | 2024 | 575.343 |  | 0.9535025 | 40.65811
0251 | 2024 | 575.343 |  | 0.950953 | 41.67811
0251 | 2024 | 575.906 |  | 0.9477965 | 42.70811
0251 | 2024 | 575.906 |  | 0.94464 | 43.73811
0251 | 2024 | 575.695 |  | 0.942212 | 44.76811
0251 | 2024 | 575.695 |  | 0.9392983 | 45.80812
0251 | 2024 | 575.695 |  | 0.9339565 | 46.83811
0251 | 2024 | 578.512 |  | 0.9309215 | 47.85811
0251 | 2024 | 578.512 |  | 0.9272793 | 48.88811
0251 | 2024 | 578.77 |  | 0.9227874 | 49.90811
0251 | 2024 | 578.77 |  | 0.9182955 | 50.95811
0251 | 2024 | 580.601 |  | 0.9153818 | 51.98812
0251 | 2024 | 580.601 |  | 0.9096759 | 53.00811
0251 | 2024 | 581.234 |  | 0.9048197 | 54.04812
0251 | 2024 | 581.234 |  | 0.9009348 | 55.08811
0251 | 2024 | 581.234 |  | 0.8953502 | 56.13811
0251 | 2024 | 582.596 |  | 0.8904941 | 57.14811
0251 | 2024 | 582.596 |  | 0.8847882 | 58.15811
0251 | 2024 | 582.666 |  | 0.8784752 | 59.20811
0251 | 2024 | 582.666 |  | 0.8733762 | 60.23811
0251 | 2024 | 583.723 |  | 0.8653636 | 61.28811
0251 | 2024 | 583.723 |  | 0.8607503 | 62.29811
0251 | 2024 | 583.863 |  | 0.8507952 | 63.33812
0251 | 2024 | 583.863 |  | 0.8437538 | 64.36811
0251 | 2024 | 584.497 |  | 0.837198 | 65.40811
0251 | 2024 | 584.497 |  | 0.8310064 | 66.44812
0251 | 2024 | 584.497 |  | 0.8232366 | 67.46811
0251 | 2024 | 586.962 |  | 0.8168022 | 68.49811
0251 | 2024 | 586.962 |  | 0.8092752 | 69.52812
0251 | 2024 | 588.934 |  | 0.8023552 | 70.57811
0251 | 2024 | 588.934 |  | 0.7959208 | 71.60811
0251 | 2024 | 587.924 |  | 0.7896079 | 72.62812
0251 | 2024 | 587.924 |  | 0.781231 | 73.63811
0251 | 2024 | 588.84 |  | 0.7744324 | 74.67811
0251 | 2024 | 588.84 |  | 0.7662984 | 75.70812
0251 | 2024 | 591.163 |  | 0.7594998 | 76.75812
0251 | 2024 | 591.163 |  | 0.7518514 | 77.78811
0251 | 2024 | 591.163 |  | 0.7443244 | 78.81812
0251 | 2024 | 591.586 |  | 0.7314556 | 79.84811
0251 | 2024 | 591.586 |  | 0.7251426 | 80.87812
0251 | 2024 | 591.891 |  | 0.7160374 | 81.92812
0251 | 2024 | 591.891 |  | 0.7085104 | 82.94811
0251 | 2024 | 592.666 |  | 0.7004978 | 83.97811
0251 | 2024 | 592.666 |  | 0.6911497 | 84.98811
0251 | 2024 | 592.947 |  | 0.6827729 | 86.03811
0251 | 2024 | 592.947 |  | 0.6752458 | 87.07811
0251 | 2024 | 592.947 |  | 0.6648051 | 88.08811
0251 | 2024 | 593.065 |  | 0.6578852 | 89.12811
0251 | 2024 | 593.065 |  | 0.6470802 | 90.15811
0251 | 2024 | 594.121 |  | 0.6404031 | 91.18811
0251 | 2024 | 594.121 |  | 0.6302052 | 92.21811
0251 | 2024 | 594.966 |  | 0.6224354 | 93.24811
0251 | 2024 | 594.966 |  | 0.6121161 | 94.30811
0251 | 2024 | 595.952 |  | 0.5992473 | 95.31811
0251 | 2024 | 595.952 |  | 0.5911133 | 96.33811
0251 | 2024 | 597.079 |  | 0.5810368 | 97.40811
0251 | 2024 | 597.079 |  | 0.5730242 | 98.39811
0251 | 2024 | 597.079 |  | 0.5640403 | 99.43811
0251 | 2024 | 597.642 |  | 0.5555421 | 100.4681
0251 | 2024 | 597.642 |  | 0.5466796 | 101.4981
0251 | 2024 | 597.924 |  | 0.539274 | 102.5481
0251 | 2024 | 597.924 |  | 0.5321112 | 103.5681
0251 | 2024 | 599.121 |  | 0.5239772 | 104.5981
0251 | 2024 | 599.121 |  | 0.5158431 | 105.6281
0251 | 2024 | 600.318 |  | 0.509166 | 106.6581
0251 | 2024 | 600.318 |  | 0.5018818 | 107.7081
0251 | 2024 | 600.318 |  | 0.4950832 | 108.7281
0251 | 2024 | 600.388 |  | 0.4879204 | 109.7581
0251 | 2024 | 600.388 |  | 0.480879 | 110.7881
0251 | 2024 | 601.233 |  | 0.4716523 | 111.8081
0251 | 2024 | 601.233 |  | 0.4648537 | 112.8581
0251 | 2024 | 602.383 |  | 0.4587835 | 113.8781
0251 | 2024 | 602.383 |  | 0.4505281 | 114.9081
0251 | 2024 | 603.158 |  | 0.4442151 | 115.9381
0251 | 2024 | 603.158 |  | 0.4388734 | 116.9481
0251 | 2024 | 603.017 |  | 0.4308608 | 118.0081
0251 | 2024 | 603.017 |  | 0.4250334 | 119.0381
0251 | 2024 | 603.017 |  | 0.418599 | 120.0681
0251 | 2024 | 603.628 |  | 0.4126502 | 121.1081
0251 | 2024 | 603.628 |  | 0.4079155 | 122.1181
0251 | 2024 | 604.543 |  | 0.4006313 | 123.1881
0251 | 2024 | 604.543 |  | 0.3937113 | 124.1881
0251 | 2024 | 604.261 |  | 0.3881267 | 125.2181
0251 | 2024 | 604.261 |  | 0.3818138 | 126.2581
0251 | 2024 | 605.67 |  | 0.3753794 | 127.2881
0251 | 2024 | 605.67 |  | 0.3668811 | 128.3281
0251 | 2024 | 605.599 |  | 0.3615394 | 129.3481
0251 | 2024 | 605.599 |  | 0.3543766 | 130.3781
0251 | 2024 | 605.599 |  | 0.3491562 | 131.4381
0251 | 2024 | 605.951 |  | 0.3433289 | 132.4381
0251 | 2024 | 605.951 |  | 0.3365303 | 133.5081
0251 | 2024 | 607.219 |  | 0.331917 | 134.5081
0251 | 2024 | 607.219 |  | 0.3257254 | 135.5381
0251 | 2024 | 607.36 |  | 0.319291 | 136.5681
0251 | 2024 | 607.36 |  | 0.3134636 | 137.6081
0251 | 2024 | 608.134 |  | 0.3067865 | 138.6581
0251 | 2024 | 608.134 |  | 0.3026587 | 139.6581
0251 | 2024 | 608.134 |  | 0.2964672 | 140.6881
0251 | 2024 | 607.853 |  | 0.290397 | 141.7181
0251 | 2024 | 607.853 |  | 0.2857837 | 142.7481
0251 | 2024 | 608.064 |  | 0.2788637 | 143.7981
0251 | 2024 | 608.064 |  | 0.2726721 | 144.8181
0251 | 2024 | 608.439 |  | 0.2686658 | 145.8381
0251 | 2024 | 608.439 |  | 0.2622314 | 146.8681
0251 | 2024 | 609.214 |  | 0.2578609 | 147.9081
0251 | 2024 | 609.214 |  | 0.2531261 | 148.9481
0251 | 2024 | 609.425 |  | 0.2474202 | 149.9681
0251 | 2024 | 609.425 |  | 0.2468132 | 151.0081
0251 | 2024 | 609.425 |  | 0.2409858 | 152.0381
0251 | 2024 | 610.458 |  | 0.2361297 | 153.0681
0251 | 2024 | 610.458 |  | 0.2335802 | 154.1181
0251 | 2024 | 610.176 |  | 0.2292097 | 155.1281
0251 | 2024 | 610.176 |  | 0.226296 | 156.1381
0251 | 2024 | 611.021 |  | 0.2233823 | 157.1881
0251 | 2024 | 611.021 |  | 0.22059 | 158.2181
0251 | 2024 | 611.726 |  | 0.2174335 | 159.2681
0251 | 2024 | 611.726 |  | 0.2160981 | 160.2781
0251 | 2024 | 612.354 |  | 0.2119704 | 161.3181
0251 | 2024 | 612.354 |  | 0.2114848 | 162.3381
0251 | 2024 | 612.354 |  | 0.2096637 | 163.3781
0251 | 2024 | 612.566 |  | 0.2092995 | 164.4281
0251 | 2024 | 612.566 |  | 0.2068714 | 165.4381
0251 | 2024 | 612.779 |  | 0.2060216 | 166.4881
0251 | 2024 | 612.779 |  | 0.2054146 | 167.4981
0251 | 2024 | 612.992 |  | 0.204322 | 168.5381
0251 | 2024 | 612.992 |  | 0.2046862 | 169.6081
0251 | 2024 | 613.629 |  | 0.2037149 | 170.6081
0251 | 2024 | 613.629 |  | 0.2034721 | 171.6481
0251 | 2024 | 613.629 |  | 0.2014083 | 172.6981
0251 | 2024 | 613.771 |  | 0.2012869 | 173.6881
0251 | 2024 | 613.771 |  | 0.2015297 | 174.7481
0251 | 2024 | 614.125 |  | 0.2018939 | 175.7681
0251 | 2024 | 614.125 |  | 0.2006799 | 176.7981
0251 | 2024 | 614.763 |  | 0.2009227 | 177.8281
0251 | 2024 | 614.763 |  | 0.2010441 | 178.8581
0251 | 2024 | 615.188 |  | 0.1999514 | 179.9181
0251 | 2024 | 615.188 |  | 0.19983 | 180.9181
0251 | 2024 | 615.117 |  | 0.2003156 | 181.9681
0251 | 2024 | 615.117 |  | 0.2000728 | 182.9681
0251 | 2024 | 615.117 |  | 0.1999514 | 184.0081
0251 | 2024 | 615.33 |  | 0.1995872 | 185.0881
0251 | 2024 | 615.33 |  | 0.1981304 | 186.0881
0251 | 2024 | 615.755 |  | 0.1994658 | 187.1181
0251 | 2024 | 615.755 |  | 0.1988588 | 188.1481
0251 | 2024 | 615.897 |  | 0.1988588 | 189.1981
0251 | 2024 | 615.897 |  | 0.1987374 | 190.2181
0251 | 2024 | 615.826 |  | 0.1995872 | 191.2381
0251 | 2024 | 615.826 |  | 0.1987374 | 192.2581
0251 | 2024 | 616.204 |  | 0.198009 | 193.3081
0251 | 2024 | 616.204 |  | 0.1983732 | 194.3381
0251 | 2024 | 616.204 |  | 0.1982518 | 195.3981
0251 | 2024 | 616.345 |  | 0.1981304 | 196.4181
0251 | 2024 | 616.345 |  | 0.1978876 | 197.4181
0251 | 2024 | 616.841 |  | 0.1970378 | 198.4681
0251 | 2024 | 616.841 |  | 0.1978876 | 199.4981
0251 | 2024 | 616.96 |  | 0.1972806 | 200.5781
0251 | 2024 | 616.96 |  | 0.1966735 | 201.5781
0251 | 2024 | 617.101 |  | 0.1976448 | 202.6281
0251 | 2024 | 617.101 |  | 0.1970378 | 203.6381
0251 | 2024 | 617.101 |  | 0.1977662 | 204.6681
0251 | 2024 | 617.314 |  | 0.1975234 | 205.7281
0251 | 2024 | 617.314 |  | 0.1969164 | 206.7381
0251 | 2024 | 617.243 |  | 0.1960665 | 0.002404492
0251 | 2024 | 617.243 |  | 0.1969164 | 0.002416761
0251 | 2024 | 617.267 |  | 0.1965521 | 0.002428566
0251 | 2024 | 617.267 |  | 0.1977662 | 0.002440719
0251 | 2024 | 617.975 |  | 0.1964307 | 0.00245264
0251 | 2024 | 617.975 |  | 0.1965521 | 0.002464446
0251 | 2024 | 617.692 |  | 0.1955809 | 0.002476367
0251 | 2024 | 617.692 |  | 0.1960665 | 0.002488288
0251 | 2024 | 617.692 |  | 0.1959451 | 0.002500673
0251 | 2024 | 617.739 |  | 0.1960665 | 0.002512131
0251 | 2024 | 617.739 |  | 0.1957023 | 0.002524168
0251 | 2024 | 618.093 |  | 0.1959451 | 0.002535974
0251 | 2024 | 618.093 |  | 0.1955809 | 0.002548011
0251 | 2024 | 618.235 |  | 0.1953381 | 0.002560279
0251 | 2024 | 618.235 |  | 0.1949739 | 0.002571853
0251 | 2024 | 618.518 |  | 0.1961879 | 0.00258389
0251 | 2024 | 618.518 |  | 0.1949739 | 0.002595696
0251 | 2024 | 618.731 |  | 0.1957023 | 0.002607733
0251 | 2024 | 618.731 |  | 0.1957023 | 0.002619538
0251 | 2024 | 618.731 |  | 0.1948525 | 0.002631691
0251 | 2024 | 618.802 |  | 0.1949739 | 0.002643381
0251 | 2024 | 618.802 |  | 0.1949739 | 0.002655302
0251 | 2024 | 618.66 |  | 0.1947311 | 0.002667224
0251 | 2024 | 618.66 |  | 0.1955809 | 0.002679492
0251 | 2024 | 618.566 |  | 0.1944883 | 0.002691182
0251 | 2024 | 618.566 |  | 0.1948525 | 0.002703103
0251 | 2024 | 618.707 |  | 0.1938813 | 0.002715024
0251 | 2024 | 618.707 |  | 0.1950953 | 0.00272683
0251 | 2024 | 618.707 |  | 0.1944883 | 0.002739214
0251 | 2024 | 619.132 |  | 0.2192546 | 0.00275102
0251 | 2024 | 619.132 |  | 0.2038363 | 0.002762941
0251 | 2024 | 620.833 |  | 0.2004371 | 0.002774862
0251 | 2024 | 620.833 |  | 0.1995872 | 0.002786899
0251 | 2024 | 621.849 |  | 0.2000728 | 0.002798937
0251 | 2024 | 621.849 |  | 0.1989802 | 0.002810511
0251 | 2024 | 622.345 |  | 0.2000728 | 0.002822663
0251 | 2024 | 622.345 |  | 0.199223 | 0.002834469
0251 | 2024 | 622.557 |  | 0.199223 | 0.002846506
0251 | 2024 | 622.557 |  | 0.2000728 | 0.002858659
0251 | 2024 | 622.557 |  | 0.1984946 | 0.002870349
0251 | 2024 | 622.699 |  | 0.1997086 | 0.002882386
0251 | 2024 | 622.699 |  | 0.1989802 | 0.002894307
0251 | 2024 | 622.911 |  | 0.1993444 | 0.002906112
0251 | 2024 | 622.911 |  | 0.199223 | 0.002918149
0251 | 2024 | 623.053 |  | 0.2017725 | 0.002930302
0251 | 2024 | 623.053 |  | 0.2085711 | 0.002942224
0251 | 2024 | 616.038 |  | 0.2052932 | 0.002954029
0251 | 2024 | 616.038 |  | 0.204322 | 0.002966066
0251 | 2024 | 612.944 |  | 0.2040792 | 0.002978219
0251 | 2024 | 612.944 |  | 0.2046862 | 0.002989909
0251 | 2024 | 612.944 |  | 0.2045648 | 0.00300183
0251 | 2024 | 612.101 |  | 0.2050504 | 0.003013867
0251 | 2024 | 612.101 |  | 0.2045648 | 0.003025788
0251 | 2024 | 611.96 |  | 0.2031079 | 0.003037941
0251 | 2024 | 611.96 |  | 0.2035935 | 0.003049862
0251 | 2024 | 611.843 |  | 0.2042006 | 0.003061784
0251 | 2024 | 611.843 |  | 0.2034721 | 0.003073589
0251 | 2024 | 611.843 |  | 0.2035935 | 0.003085626
0251 | 2024 | 611.843 |  | 0.2015297 | 0.003097663
0251 | 2024 | 611.843 |  | 0.2046862 | 0.003109469
0251 | 2024 | 612.401 |  | 0.1983732 | 0.003121506
0251 | 2024 | 612.401 |  | 0.198616 | 0.003133543
0251 | 2024 | 612.401 |  | 0.197402 | 0.003145464
0251 | 2024 | 612.401 |  | 0.1982518 | 0.00315727
0251 | 2024 | 612.307 |  | 0.1981304 | 0.003169307
0251 | 2024 | 612.307 |  | 0.1982518 | 0.003181112
0251 | 2024 | 612.448 |  | 0.1988588 | 0.003192918
0251 | 2024 | 612.448 |  | 0.1983732 | 0.003205187
0251 | 2024 | 612.448 |  | 0.1975234 | 0.003217108
0251 | 2024 | 612.448 |  | 0.1975234 | 0.003229029
0251 | 2024 | 612.448 |  | 0.198009 | 0.00324095
0251 | 2024 | 612.566 |  | 0.1976448 | 0.003252987
0251 | 2024 | 612.566 |  | 0.1988588 | 0.00326514
0251 | 2024 | 612.708 |  | 0.1977662 | 0.003277409
0251 | 2024 | 612.708 |  | 0.1983732 | 0.003289099
0251 | 2024 | 612.85 |  | 0.1982518 | 0.003300904
0251 | 2024 | 612.85 |  | 0.1978876 | 0.003312941
0251 | 2024 | 612.921 |  | 0.1982518 | 0.003324862
0251 | 2024 | 612.921 |  | 0.1977662 | 0.003337015
0251 | 2024 | 612.874 |  | 0.1969164 | 0.003348705
0251 | 2024 | 612.874 |  | 0.1982518 | 0.003360626
0251 | 2024 | 612.874 |  | 0.197402 | 0.003372779
0251 | 2024 | 613.157 |  | 0.1982518 | 0.003384469
0251 | 2024 | 613.157 |  | 0.1984946 | 0.003396622
0251 | 2024 | 613.228 |  | 0.1976448 | 0.003408427
0251 | 2024 | 613.228 |  | 0.1977662 | 0.003420233
0251 | 2024 | 613.251 |  | 0.198009 | 0.003432154
0251 | 2024 | 613.251 |  | 0.198009 | 0.003444075
0251 | 2024 | 613.251 |  | 0.198009 | 0.003456228
0251 | 2024 | 613.251 |  | 0.1975234 | 0.003468149
0251 | 2024 | 613.251 |  | 0.1983732 | 0.003479839
0251 | 2024 | 613.393 |  | 0.1976448 | 0.003491876
0251 | 2024 | 613.393 |  | 0.198009 | 0.003503913
0251 | 2024 | 613.464 |  | 0.199223 | 0.00351595
0251 | 2024 | 613.464 |  | 0.1913318 | 0.003527756
0251 | 2024 | 613.606 |  | 0.19983 | 0.003539677
0251 | 2024 | 613.606 |  | 0.1954595 | 0.003551714
0251 | 2024 | 613.747 |  | 0.1972806 | 0.00356352
0251 | 2024 | 613.747 |  | 0.1988588 | 0.003575673
0251 | 2024 | 613.818 |  | 0.1984946 | 0.003587478
0251 | 2024 | 613.818 |  | 0.1955809 | 0.003599399
0251 | 2024 | 613.818 |  | 0.199223 | 0.003611321
0251 | 2024 | 613.771 |  | 0.198616 | 0.003623011
0251 | 2024 | 613.771 |  | 0.1967949 | 0.003635163
0251 | 2024 | 614.054 |  | 0.1947311 | 0.003647085
0251 | 2024 | 614.054 |  | 0.1999514 | 0.003659122
0251 | 2024 | 614.054 |  | 0.1988588 | 0.003670696
0251 | 2024 | 614.054 |  | 0.1961879 | 0.003682964
0251 | 2024 | 614.196 |  | 0.1971592 | 0.003695233
0251 | 2024 | 614.196 |  | 0.1908462 | 0.003706807
0251 | 2024 | 614.243 |  | 0.1925458 | 0.003718728
0251 | 2024 | 614.243 |  | 0.2014083 | 0.003730649
0251 | 2024 | 614.243 |  | 0.1987374 | 0.003742571
0251 | 2024 | 614.456 |  | 0.1981304 | 0.003754608
0251 | 2024 | 614.456 |  | 0.2032293 | 0.003766413
0251 | 2024 | 614.456 |  | 0.1918174 | 0.003778682
0251 | 2024 | 614.456 |  | 0.1921816 | 0.003790603
0251 | 2024 | 614.456 |  | 0.1994658 | 0.003802293
0251 | 2024 | 614.456 |  | 0.1947311 | 0.003814446
0251 | 2024 | 614.598 |  | 0.1984946 | 0.003826367
0251 | 2024 | 614.598 |  | 0.197402 | 0.003838057
0251 | 2024 | 614.598 |  | 0.197402 | 0.003850094
0251 | 2024 | 614.669 |  | 0.1977662 | 0.003862131
0251 | 2024 | 614.669 |  | 0.1966735 | 0.003874284
0251 | 2024 | 614.739 |  | 0.1978876 | 0.003885974
0251 | 2024 | 614.739 |  | 0.1972806 | 0.003898011
0251 | 2024 | 614.81 |  | 0.1967949 | 0.003909932
0251 | 2024 | 614.81 |  | 0.1971592 | 0.003921622
0251 | 2024 | 614.881 |  | 0.1969164 | 0.00393389
0251 | 2024 | 614.881 |  | 0.1970378 | 0.00394558
0251 | 2024 | 615.023 |  | 0.1972806 | 0.003957501
0251 | 2024 | 615.023 |  | 0.197402 | 0.003969538
0251 | 2024 | 615.023 |  | 0.1969164 | 0.00398146
0251 | 2024 | 615.094 |  | 0.1972806 | 0.003993381
0251 | 2024 | 615.094 |  | 0.1969164 | 0.004005302
0251 | 2024 | 615.165 |  | 0.1966735 | 0.004017224
0251 | 2024 | 615.165 |  | 0.1964307 | 0.004029145
0251 | 2024 | 615.235 |  | 0.1966735 | 0.004041066
0251 | 2024 | 615.235 |  | 0.1971592 | 0.004053219
0251 | 2024 | 615.306 |  | 0.1966735 | 0.004065256
0251 | 2024 | 615.306 |  | 0.1976448 | 0.00407683
0251 | 2024 | 615.306 |  | 0.1981304 | 0.004088983
0251 | 2024 | 615.377 |  | 0.2086925 | 0.00410102
0251 | 2024 | 615.377 |  | 0.182955 | 0.004113173
0251 | 2024 | 613.251 |  | 0.1309943 | 0.004124978
0251 | 2024 | 613.251 |  | 0.2029865 | 0.004136899
0251 | 2024 | 610.787 |  | 0.2209542 | 0.004148821
0251 | 2024 | 610.787 |  | 0.2008013 | 0.004160511
0251 | 2024 | 583.887 |  | 0.2068714 | 0.004172779
0251 | 2024 | 583.887 |  | 0.177249 | 0.0041847
0251 | 2024 | 583.887 |  | 0.2168265 | 0.004196506
0251 | 2024 | 426.47 |  | 0.1955809 | 0.004208543
0251 | 2024 | 426.47 |  | 0.1901178 | 0.004220464
0251 | 2024 | 301.91 |  | 0.2266602 | 0.004232386
0251 | 2024 | 301.91 |  | 0.1789486 | 0.004244307
0251 | 2024 | 216.692 |  | 0.04042734 | 0.004256112
0251 | 2024 | 216.692 |  | -3.146048 | 0.004268149
0251 | 2024 | 162.404 |  | 0.2842054 | 0.004280071
0251 | 2024 | 162.404 |  | -0.9588442 | 0.004292224
0251 | 2024 | 128.245 |  | -5.654122 | 0.004303913
0251 | 2024 | 128.245 |  | 13.70693 | 0.004315719
0251 | 2024 | 106.009 |  | -2.11157 | 0.004327872
0251 | 2024 | 106.009 |  | -2.425762 | 0.004339677
0251 | 2024 | 106.009 |  | 0.3432075 | 0.00435183
0251 | 2024 | 87.895 |  | 0.1994658 | 0.004363636
0251 | 2024 | 87.895 |  | 0.1943669 | 0.004375557
0251 | 2024 | 80.577 |  | 0.199223 | 0.004387478
0251 | 2024 | 80.577 |  | 0.192303 | 0.004399399
0251 | 2024 | 75.288 |  | 0.1989802 | 0.004411552
0251 | 2024 | 75.288 |  | 0.2010441 | 0.004423358
0251 | 2024 | 70.723 |  | 0.2003156 | 0.004435511
0251 | 2024 | 70.723 |  | 0.199223 | 0.004447316
0251 | 2024 | 70.723 |  | 0.1983732 | 0.004459122
0251 | 2024 | 66.593 |  | 0.2082069 | 0.004471622
0251 | 2024 | 66.593 |  | 0.2078427 | 0.00448308
0251 | 2024 | 63.043 |  | 0.2099065 | 0.004495349
0251 | 2024 | 63.043 |  | 0.2022581 | 0.00450727
0251 | 2024 | 60.072 |  | 0.214277 | 0.004519191
0251 | 2024 | 60.072 |  | 0.2373437 | 0.004531344
0251 | 2024 | 56.956 |  | 0.2101493 | 0.004542687
0251 | 2024 | 56.956 |  | 0.2513051 | 0.004554955
0251 | 2024 | 56.956 |  | 0.2655093 | 0.004566876
0251 | 2024 | 54.638 |  | 0.2154911 | 0.004578798
0251 | 2024 | 54.638 |  | 0.2122132 | 0.004590603
0251 | 2024 | 52.392 |  | 0.2004371 | 0.004602524
0251 | 2024 | 52.392 |  | 0.2054146 | 0.004614562
0251 | 2024 | 50.29 |  | 0.2125774 | 0.004626599
0251 | 2024 | 50.29 |  | 0.2120918 | 0.00463852
0251 | 2024 | 48.358 |  | 0.20675 | 0.004650673
0251 | 2024 | 48.358 |  | 0.218162 | 0.004662362
0251 | 2024 | 46.607 |  | 0.2441423 | 0.004674168
0251 | 2024 | 46.607 |  | 0.2480272 | 0.004686089
0251 | 2024 | 44.918 |  | 0.2445065 | 0.004697779
0251 | 2024 | 44.918 |  | 0.240136 | 0.004710279
0251 | 2024 | 44.918 |  | 0.2440209 | 0.004721969
0251 | 2024 | 43.253 |  | 0.249484 | 0.00473389
0251 | 2024 | 43.253 |  | 0.2392861 | 0.004745696
0251 | 2024 | 42.004 |  | 0.2523977 | 0.004757964
0251 | 2024 | 42.004 |  | 0.2519121 | 0.004770233
0251 | 2024 | 40.755 |  | 0.2375865 | 0.004781923
0251 | 2024 | 40.755 |  | 0.199223 | 0.004793844
0251 | 2024 | 39.58 |  | 0.1955809 | 0.004805881
0251 | 2024 | 39.58 |  | 0.1947311 | 0.004817802
0251 | 2024 | 39.58 |  | 0.2003156 | 0.004829955
0251 | 2024 | 38.429 |  | 0.1961879 | 0.004841645
0251 | 2024 | 38.429 |  | 0.1875683 | 0.00485345
0251 | 2024 | 37.475 |  | 0.198616 | 0.004865603
0251 | 2024 | 37.475 |  | 0.1869613 | 0.00487764
0251 | 2024 | 36.593 |  | 0.1993444 | 0.004889677
0251 | 2024 | 36.593 |  | 0.2306665 | 0.004901483
0251 | 2024 | 35.687 |  | 0.2391647 | 0.004913288
0251 | 2024 | 35.687 |  | 0.2514265 | 0.004925094
0251 | 2024 | 35.687 |  | 0.242564 | 0.004937247
0251 | 2024 | 35.1 |  | 0.2418356 | 0.004949399
0251 | 2024 | 35.1 |  | 0.2415928 | 0.004961089
0251 | 2024 | 34.439 |  | 0.2242321 | 0.004973126
0251 | 2024 | 34.439 |  | 0.2226539 | 0.004984932
0251 | 2024 | 33.778 |  | 0.2318805 | 0.004996969
0251 | 2024 | 33.778 |  | 0.2204686 | 0.005009122
0251 | 2024 | 33.165 |  | 0.2313949 | 0.005020812
0251 | 2024 | 33.165 |  | 0.2320019 | 0.005032501
0251 | 2024 | 32.651 |  | 0.2258104 | 0.005044654
0251 | 2024 | 32.651 |  | 0.2084497 | 0.00505646
0251 | 2024 | 32.137 |  | 0.2233823 | 0.005068612
0251 | 2024 | 32.137 |  | 0.2137914 | 0.005080765
0251 | 2024 | 32.137 |  | 0.22751 | 0.005092571
0251 | 2024 | 31.647 |  | 0.2373437 | 0.005104608
0251 | 2024 | 31.647 |  | 0.2366153 | 0.005116761
0251 | 2024 | 31.354 |  | 0.2288455 | 0.005128798
0251 | 2024 | 31.354 |  | 0.2328518 | 0.005140603
0251 | 2024 | 30.986 |  | 0.2209542 | 0.005152524
0251 | 2024 | 30.986 |  | 0.22751 | 0.005164562
0251 | 2024 | 30.546 |  | 0.2201044 | 0.005176136
0251 | 2024 | 30.546 |  | 0.2107563 | 0.005188288
0251 | 2024 | 30.546 |  | 0.2131844 | 0.005199978
0251 | 2024 | 30.276 |  | 0.2173121 | 0.005212015
0251 | 2024 | 30.276 |  | 0.2228967 | 0.005223821
0251 | 2024 | 29.836 |  | 0.2214398 | 0.005235858
0251 | 2024 | 29.836 |  | 0.2157339 | 0.005248011
0251 | 2024 | 29.615 |  | 0.2102707 | 0.0052597
0251 | 2024 | 29.615 |  | -0.1541823 | 0.005271622
0251 | 2024 | 29.321 |  | -0.3876411 | 0.005283543
0251 | 2024 | 29.321 |  | -0.8163166 | 0.00529558
0251 | 2024 | 29.321 |  | 0.1971592 | 0.005307617
0251 | 2024 | 32.26 |  | 0.2022581 | 0.005319538
0251 | 2024 | 32.26 |  | 0.2014083 | 0.00533146
0251 | 2024 | 36.96 |  | 0.2029865 | 0.005343497
0251 | 2024 | 36.96 |  | 0.2029865 | 0.005355418
0251 | 2024 | 41.294 |  | 0.2018939 | 0.005367455
0251 | 2024 | 41.294 |  | 0.2020153 | 0.005379261
0251 | 2024 | 43.62 |  | 0.2026223 | 0.005391182
0251 | 2024 | 43.62 |  | 0.2032293 | 0.005403219
0251 | 2024 | 44.648 |  | 0.2025009 | 0.00541514
0251 | 2024 | 44.648 |  | 0.2003156 | 0.005427177
0251 | 2024 | 44.208 |  | 0.2027437 | 0.00543933
0251 | 2024 | 44.208 |  | 0.2044434 | 0.005450904
0251 | 2024 | 44.208 |  | 0.2020153 | 0.005462594
0251 | 2024 | 45.309 |  | 0.2042006 | 0.005474515
0251 | 2024 | 45.309 |  | 0.2022581 | 0.005486784
0251 | 2024 | 47.585 |  | 0.2046862 | 0.005498589
0251 | 2024 | 47.585 |  | 0.2020153 | 0.005510511
0251 | 2024 | 48.6 |  | 0.2017725 | 0.005522316
0251 | 2024 | 48.6 |  | 0.2032293 | 0.005534353
0251 | 2024 | 49.324 |  | 0.2020153 | 0.005546622
0251 | 2024 | 49.324 |  | 0.2028651 | 0.005558543
0251 | 2024 | 49.324 |  | 0.2031079 | 0.005570349
0251 | 2024 | 50.025 |  | 0.2039578 | 0.00558227
0251 | 2024 | 50.025 |  | 0.2035935 | 0.005594191
0251 | 2024 | 50.17 |  | 0.2048076 | 0.005606691
0251 | 2024 | 50.17 |  | 0.2034721 | 0.005618265
0251 | 2024 | 50.677 |  | 0.2034721 | 0.005629955
0251 | 2024 | 50.677 |  | 0.2027437 | 0.005642108
0251 | 2024 | 51.281 |  | 0.2016511 | 0.005653798
0251 | 2024 | 51.281 |  | 0.2014083 | 0.005665835
0251 | 2024 | 51.281 |  | 0.2027437 | 0.005677872
0251 | 2024 | 49.759 |  | 0.2026223 | 0.005689793
0251 | 2024 | 49.759 |  | 0.2039578 | 0.005701714
0251 | 2024 | 49.469 |  | 0.2046862 | 0.005713636
0251 | 2024 | 49.469 |  | 0.2031079 | 0.005725673
0251 | 2024 | 50.266 |  | 0.2033507 | 0.005737478
0251 | 2024 | 50.266 |  | 0.2035935 | 0.005749168
0251 | 2024 | 46.803 |  | 0.2039578 | 0.005761321
0251 | 2024 | 46.803 |  | 0.2035935 | 0.005773011
0251 | 2024 | 45.995 |  | 0.2037149 | 0.005785279
0251 | 2024 | 45.995 |  | 0.2035935 | 0.005797085
0251 | 2024 | 43.865 |  | 0.2033507 | 0.005809237
0251 | 2024 | 43.865 |  | 0.2037149 | 0.00582139
0251 | 2024 | 43.865 |  | 0.2038363 | 0.005832964
0251 | 2024 | 43.84 |  | 0.2038363 | 0.005845349
0251 | 2024 | 43.84 |  | 0.2038363 | 0.005857154
0251 | 2024 | 44.281 |  | 0.2037149 | 0.005869075
0251 | 2024 | 44.281 |  | 0.2039578 | 0.005880881
0251 | 2024 | 45.823 |  | 0.2039578 | 0.005893034
0251 | 2024 | 45.823 |  | 0.2037149 | 0.005905071
0251 | 2024 | 48.238 |  | 0.2039578 | 0.005916992
0251 | 2024 | 48.238 |  | 0.2034721 | 0.005928682
0251 | 2024 | 48.238 |  | 0.2035935 | 0.005940835
0251 | 2024 | 47.465 |  | 0.2038363 | 0.005952756
0251 | 2024 | 47.465 |  | 0.2042006 | 0.005964677
0251 | 2024 | 47.827 |  | 0.2035935 | 0.005976483
0251 | 2024 | 47.827 |  | 0.2035935 | 0.005988288
0251 | 2024 | 49.711 |  | 0.2046862 | 0.006000441
0251 | 2024 | 49.711 |  | 0.2038363 | 0.006012247
0251 | 2024 | 50.556 |  | 0.2038363 | 0.006024515
0251 | 2024 | 50.556 |  | 0.2039578 | 0.006036205
0251 | 2024 | 50.556 |  | 0.2038363 | 0.006048126
0251 | 2024 | 50.701 |  | 0.2035935 | 0.006060048
0251 | 2024 | 50.701 |  | 0.2037149 | 0.006071969
0251 | 2024 | 49.469 |  | 0.2035935 | 0.006084237
0251 | 2024 | 49.469 |  | 0.2040792 | 0.006096159
0251 | 2024 | 50.266 |  | 0.2039578 | 0.00610808
0251 | 2024 | 50.266 |  | 0.204322 | 0.006119886
0251 | 2024 | 50.894 |  | 0.2035935 | 0.006131807
0251 | 2024 | 50.894 |  | 0.204322 | 0.00614396
0251 | 2024 | 51.329 |  | 0.2037149 | 0.006155534
0251 | 2024 | 51.329 |  | 0.2039578 | 0.006167455
0251 | 2024 | 51.329 |  | 0.2040792 | 0.006179724
0251 | 2024 | 46.901 |  | 0.2035935 | 0.006191761
0251 | 2024 | 46.901 |  | 0.2044434 | 0.006203566
0251 | 2024 | 47.293 |  | 0.2042006 | 0.006215487
0251 | 2024 | 47.293 |  | 0.2027437 | 0.006227409
0251 | 2024 | 49.252 |  | 0.2039578 | 0.006238983
0251 | 2024 | 49.252 |  | 0.2046862 | 0.00625102
0251 | 2024 | 47.293 |  | 0.2052932 | 0.006263173
0251 | 2024 | 47.293 |  | 0.2051718 | 0.006274978
0251 | 2024 | 48.02 |  | 0.2039578 | 0.006287015
0251 | 2024 | 48.02 |  | 0.2037149 | 0.006298821
0251 | 2024 | 48.02 |  | 0.2042006 | 0.006310974
0251 | 2024 | 44.624 |  | 0.2044434 | 0.006323011
0251 | 2024 | 44.624 |  | 0.2037149 | 0.006335048
0251 | 2024 | 46.093 |  | 0.2038363 | 0.006346622
0251 | 2024 | 46.093 |  | 0.204929 | 0.006358774
0251 | 2024 | 47.706 |  | 0.2012869 | 0.006370696
0251 | 2024 | 47.706 |  | 0.2077213 | 0.006382733
0251 | 2024 | 48.503 |  | 0.2044434 | 0.006394423
0251 | 2024 | 48.503 |  | 0.204322 | 0.006406575
0251 | 2024 | 48.503 |  | 0.2044434 | 0.006418497
0251 | 2024 | 48.431 |  | -0.4227267 | 0.006430187
0251 | 2024 | 48.431 |  | -0.8288212 | 0.006442339
0251 | 2024 | 49.155 |  | -1.247784 | 0.006454261
0251 | 2024 | 49.155 |  | -0.6502367 | 0.006466182
0251 | 2024 | 51.184 |  | -0.4258832 | 0.006478103
0251 | 2024 | 51.184 |  | -0.6451378 | 0.006489909
0251 | 2024 | 50.604 |  | 0.1076848 | 0.006502177
0251 | 2024 | 50.604 |  | -0.7187083 | 0.006513867
0251 | 2024 | 50.025 |  | -0.7190725 | 0.006525557
0251 | 2024 | 50.025 |  | -0.7170086 | 0.006537594
0251 | 2024 | 50.025 |  | -0.7193153 | 0.006549515
0251 | 2024 | 48.068 |  | -0.7200437 | 0.006561899
0251 | 2024 | 48.068 |  | -0.7199223 | 0.006573474
0251 | 2024 | 46.044 |  | -0.7189511 | 0.006585742
0251 | 2024 | 46.044 |  | -0.7198009 | 0.006597432
0251 | 2024 | 43.032 |  | -0.7191939 | 0.006609585
0251 | 2024 | 43.032 |  | -0.7191939 | 0.00662139
0251 | 2024 | 42.004 |  | -0.7193153 | 0.006633312
0251 | 2024 | 42.004 |  | -0.7190725 | 0.006645233
0251 | 2024 | 44.061 |  | -0.7191939 | 0.006657386
0251 | 2024 | 44.061 |  | -0.7196795 | 0.006669307
0251 | 2024 | 44.55 |  | -0.7194367 | 0.006681344
0251 | 2024 | 44.55 |  | -0.7199223 | 0.006693034
0251 | 2024 | 44.55 |  | -0.7191939 | 0.006705071
0251 | 2024 | 45.799 |  | -0.7193153 | 0.006716761
0251 | 2024 | 45.799 |  | -0.7193153 | 0.006729029
0251 | 2024 | 45.652 |  | -0.7196795 | 0.00674095
0251 | 2024 | 45.652 |  | -0.7198009 | 0.006752987
0251 | 2024 | 43.595 |  | -0.7191939 | 0.006764562
0251 | 2024 | 43.595 |  | -0.7204079 | 0.006776599
0251 | 2024 | 43.595 |  | -0.7187083 | 0.006788404
0251 | 2024 | 45.432 |  | -0.7196795 | 0.006800673
0251 | 2024 | 45.432 |  | -0.7199223 | 0.006812362
0251 | 2024 | 45.138 |  | -0.7195581 | 0.006824631
0251 | 2024 | 45.138 |  | -0.7190725 | 0.006836089
0251 | 2024 | 45.505 |  | -0.7201651 | 0.006848126
0251 | 2024 | 45.505 |  | -0.7190725 | 0.006860395
0251 | 2024 | 43.816 |  | -0.7194367 | 0.006871969
0251 | 2024 | 43.816 |  | -0.7193153 | 0.006884006
0251 | 2024 | 42.641 |  | -0.7198009 | 0.006896043
0251 | 2024 | 42.641 |  | -0.7188297 | 0.006907733
0251 | 2024 | 41.833 |  | -0.7196795 | 0.006920117
0251 | 2024 | 41.833 |  | -0.7194367 | 0.006931807
0251 | 2024 | 41.833 |  | -0.7185869 | 0.006943844
0251 | 2024 | 40.78 |  | -0.7198009 | 0.006955765
0251 | 2024 | 40.78 |  | -0.7196795 | 0.006967455
0251 | 2024 | 42.69 |  | -0.7198009 | 0.006979839
0251 | 2024 | 42.69 |  | -0.7195581 | 0.006991529
0251 | 2024 | 45.701 |  | -0.7191939 | 0.007003219
0251 | 2024 | 45.701 |  | -0.7196795 | 0.007015256
0251 | 2024 | 45.701 |  | -0.7193153 | 0.007027293
0251 | 2024 | 44.306 |  | -0.7189511 | 0.007039214
0251 | 2024 | 44.306 |  | -0.7198009 | 0.007050904
0251 | 2024 | 44.575 |  | -0.7195581 | 0.007062825
0251 | 2024 | 44.575 |  | -0.7193153 | 0.007074862
0251 | 2024 | 42.445 |  | -0.7193153 | 0.007087015
0251 | 2024 | 42.445 |  | -0.7195581 | 0.007099052
0251 | 2024 | 42.812 |  | -0.7198009 | 0.007110858
0251 | 2024 | 42.812 |  | -0.7195581 | 0.007122779
0251 | 2024 | 40.951 |  | -0.7196795 | 0.0071347
0251 | 2024 | 40.951 |  | -0.7198009 | 0.007146506
0251 | 2024 | 40.951 |  | -0.7195581 | 0.007158659
0251 | 2024 | 40.29 |  | -0.7196795 | 0.00717058
0251 | 2024 | 40.29 |  | -0.7201651 | 0.007182501
0251 | 2024 | 42.273 |  | -0.7200437 | 0.007194307
0251 | 2024 | 42.273 |  | -0.7198009 | 0.007206344
0251 | 2024 | 41.245 |  | -0.7195581 | 0.007218497
0251 | 2024 | 41.245 |  | -0.7195581 | 0.007230187
0251 | 2024 | 42.298 |  | -0.7195581 | 0.007242224
0251 | 2024 | 42.298 |  | -0.7196795 | 0.007253913
0251 | 2024 | 42.004 |  | -0.7193153 | 0.00726595
0251 | 2024 | 42.004 |  | -0.7198009 | 0.007278103
0251 | 2024 | 42.004 |  | -0.7193153 | 0.007289909
0251 | 2024 | 42.885 |  | -0.7190725 | 0.007301946
0251 | 2024 | 42.885 |  | -0.7199223 | 0.007313636
0251 | 2024 | 40.657 |  | -0.7189511 | 0.007325673
0251 | 2024 | 40.657 |  | -0.7211363 | 0.00733771
0251 | 2024 | 39.188 |  | -0.7199223 | 0.007349515
0251 | 2024 | 39.188 |  | -0.7193153 | 0.007361437
0251 | 2024 | 38.674 |  | -0.7196795 | 0.007373589
0251 | 2024 | 38.674 |  | -0.7184655 | 0.007385279
0251 | 2024 | 42.494 |  | -0.7202865 | 0.007397548
0251 | 2024 | 42.494 |  | -0.7196795 | 0.007409469
0251 | 2024 | 42.494 |  | -0.7196795 | 0.00742139
0251 | 2024 | 46.068 |  | -0.7196795 | 0.007433427
0251 | 2024 | 45.407 |  | -0.7195581 | 0.007445812
0251 | 2024 | 45.407 |  | -0.7200437 | 0.007457617
0251 | 2024 | 45.407 |  | -0.7196795 | 0.007469307
0251 | 2024 | 43.938 |  | -0.7196795 | 0.007480997
0251 | 2024 | 43.938 |  | -0.7191939 | 0.007492802
0251 | 2024 | 46.313 |  | -0.7199223 | 0.007505071