## Sheet1
NREL ID | Fiscal Year(FY) | Temperature of flow below biomass[°C] | Internal Temperature[°C] | Mass [g,Normalized] | Time from Start [s] | SubjectID
0264 | 2024 | 490.019 |  | 0.9803729 | 0.78274
0264 | 2024 | 571.212 |  | 0.980358 | 1.81274
0264 | 2024 | 571.212 |  | 0.9803332 | 2.84274
0264 | 2024 | 571.212 |  | 0.9788698 | 3.87274
0264 | 2024 | 584.802 |  | 0.9813268 | 4.90274
0264 | 2024 | 584.802 |  | 0.9818182 | 5.93274
0264 | 2024 | 588.558 |  | 0.9788698 | 6.98274
0264 | 2024 | 588.558 |  | 0.97543 | 8.03274
0264 | 2024 | 589.473 |  | 0.970516 | 9.06274
0264 | 2024 | 589.473 |  | 0.9714988 | 10.10274
0264 | 2024 | 590.952 |  | 0.9660934 | 11.11274
0264 | 2024 | 590.952 |  | 0.9685504 | 12.15274
0264 | 2024 | 590.952 |  | 0.9636364 | 13.16274
0264 | 2024 | 591.868 |  | 0.9597052 | 14.22274
0264 | 2024 | 591.868 |  | 0.9552826 | 15.25274
0264 | 2024 | 592.666 |  | 0.955774 | 16.28274
0264 | 2024 | 592.666 |  | 0.9513514 | 17.31274
0264 | 2024 | 593.229 |  | 0.9453956 | 18.34274
0264 | 2024 | 593.229 |  | 0.9405278 | 19.38274
0264 | 2024 | 593.792 |  | 0.9361306 | 20.41274
0264 | 2024 | 593.792 |  | 0.9322284 | 21.42274
0264 | 2024 | 593.792 |  | 0.9286017 | 22.47274
0264 | 2024 | 594.731 |  | 0.9248157 | 23.48274
0264 | 2024 | 594.731 |  | 0.9233415 | 24.51274
0264 | 2024 | 595.717 |  | 0.9164619 | 25.57274
0264 | 2024 | 595.717 |  | 0.9061425 | 26.58274
0264 | 2024 | 596.703 |  | 0.9061425 | 27.62274
0264 | 2024 | 596.703 |  | 0.8963145 | 28.66274
0264 | 2024 | 597.478 |  | 0.8894349 | 29.67274
0264 | 2024 | 597.478 |  | 0.8850123 | 30.70274
0264 | 2024 | 597.384 |  | 0.8727273 | 31.73274
0264 | 2024 | 597.384 |  | 0.8658477 | 32.78274
0264 | 2024 | 598.581 |  | 0.8565111 | 33.82274
0264 | 2024 | 598.581 |  | 0.8515971 | 34.85274
0264 | 2024 | 598.581 |  | 0.8412776 | 35.87274
0264 | 2024 | 598.863 |  | 0.8250614 | 36.91274
0264 | 2024 | 598.863 |  | 0.8226044 | 37.92274
0264 | 2024 | 599.379 |  | 0.814742 | 38.97274
0264 | 2024 | 599.379 |  | 0.8044226 | 39.99274
0264 | 2024 | 600.294 |  | 0.797543 | 41.03274
0264 | 2024 | 600.294 |  | 0.7862408 | 42.06274
0264 | 2024 | 600.435 |  | 0.7798526 | 43.08274
0264 | 2024 | 600.435 |  | 0.7714988 | 44.11274
0264 | 2024 | 600.435 |  | 0.7651106 | 45.14274
0264 | 2024 | 601.069 |  | 0.7592138 | 46.19274
0264 | 2024 | 601.069 |  | 0.7503686 | 47.21274
0264 | 2024 | 601.538 |  | 0.7420147 | 48.25274
0264 | 2024 | 601.538 |  | 0.7302211 | 49.28274
0264 | 2024 | 602.524 |  | 0.7213759 | 50.31274
0264 | 2024 | 602.524 |  | 0.7135135 | 51.35274
0264 | 2024 | 602.595 |  | 0.7076167 | 52.37274
0264 | 2024 | 602.595 |  | 0.6928747 | 53.40274
0264 | 2024 | 602.595 |  | 0.6791155 | 54.43274
0264 | 2024 | 603.041 |  | 0.6628993 | 55.46274
0264 | 2024 | 603.041 |  | 0.6535627 | 56.48274
0264 | 2024 | 603.393 |  | 0.644226 | 57.52274
0264 | 2024 | 603.393 |  | 0.6304668 | 58.54274
0264 | 2024 | 604.519 |  | 0.6176904 | 59.57274
0264 | 2024 | 604.519 |  | 0.6054054 | 60.61274
0264 | 2024 | 605.153 |  | 0.592629 | 61.64274
0264 | 2024 | 605.153 |  | 0.57543 | 62.67274
0264 | 2024 | 604.66 |  | 0.563145 | 63.70274
0264 | 2024 | 604.66 |  | 0.5434889 | 64.74274
0264 | 2024 | 605.787 |  | 0.5321867 | 65.79274
0264 | 2024 | 605.787 |  | 0.5085995 | 66.81274
0264 | 2024 | 605.787 |  | 0.4953317 | 67.84274
0264 | 2024 | 605.505 |  | 0.4746929 | 68.87274
0264 | 2024 | 605.505 |  | 0.446683 | 69.90274
0264 | 2024 | 606.28 |  | 0.4275184 | 70.94274
0264 | 2024 | 606.28 |  | 0.4083538 | 71.98274
0264 | 2024 | 606.28 |  | 0.3882064 | 72.99274
0264 | 2024 | 606.28 |  | 0.368059 | 74.02274
0264 | 2024 | 606.702 |  | 0.3513514 | 75.06274
0264 | 2024 | 606.702 |  | 0.3361179 | 76.09274
0264 | 2024 | 606.702 |  | 0.3149877 | 77.13274
0264 | 2024 | 607.618 |  | 0.2972973 | 78.16274
0264 | 2024 | 607.618 |  | 0.2810811 | 79.19274
0264 | 2024 | 607.759 |  | 0.2673219 | 80.22274
0264 | 2024 | 607.759 |  | 0.246683 | 81.25274
0264 | 2024 | 608.252 |  | 0.2363636 | 82.28274
0264 | 2024 | 608.252 |  | 0.222113 | 83.31274
0264 | 2024 | 609.097 |  | 0.2088452 | 84.34274
0264 | 2024 | 609.097 |  | 0.204914 | 85.37274
0264 | 2024 | 609.097 |  | 0.1882064 | 86.40274
0264 | 2024 | 610.012 |  | 0.1685504 | 87.43274
0264 | 2024 | 610.012 |  | 0.1722238 | 88.47274
0264 | 2024 | 609.942 |  | 0.1684573 | 89.51274
0264 | 2024 | 609.942 |  | 0.1654463 | 90.55274
0264 | 2024 | 610.575 |  | 0.1631907 | 91.59274
0264 | 2024 | 610.575 |  | 0.1617122 | 92.61274
0264 | 2024 | 611.068 |  | 0.1660934 | 93.64274
0264 | 2024 | 611.068 |  | 0.1601966 | 94.67274
0264 | 2024 | 611.162 |  | 0.1592138 | 95.68274
0264 | 2024 | 611.162 |  | 0.1572482 | 96.72274
0264 | 2024 | 611.866 |  | 0.1587224 | 97.76274
0264 | 2024 | 611.866 |  | 0.1587224 | 98.80274
0264 | 2024 | 611.866 |  | 0.1567568 | 99.83274
0264 | 2024 | 612.212 |  | 0.1597052 | 100.8627
0264 | 2024 | 612.212 |  | 0.1577396 | 101.8927
0264 | 2024 | 612.259 |  | 0.1597052 | 102.9227
0264 | 2024 | 612.259 |  | 0.1577396 | 103.9627
0264 | 2024 | 613.039 |  | 0.1562654 | 104.9827
0264 | 2024 | 613.039 |  | 0.155774 | 106.0027
0264 | 2024 | 613.393 |  | 0.1528256 | 107.0327
0264 | 2024 | 613.393 |  | 0.158231 | 108.0727
0264 | 2024 | 613.393 |  | 0.1577396 | 109.1027
0264 | 2024 | 613.677 |  | 0.1542998 | 110.1327
0264 | 2024 | 613.677 |  | 0.1538084 | 111.1727
0264 | 2024 | 613.96 |  | 0.1552826 | 112.1927
0264 | 2024 | 613.96 |  | 0.1562654 | 113.2327
0264 | 2024 | 614.031 |  | 0.1567568 | 114.2627
0264 | 2024 | 614.031 |  | 0.1577396 | 115.2927
0264 | 2024 | 616.086 |  | 0.2132678 | 116.3227
0264 | 2024 | 616.086 |  | 0.1837838 | 117.3627
0264 | 2024 | 616.086 |  | 0.1769042 | 118.3927
0264 | 2024 | 619.274 |  | 0.1744472 | 119.4227
0264 | 2024 | 619.274 |  | 0.1749386 | 120.4627
0264 | 2024 | 620.124 |  | 0.172973 | 121.4927
0264 | 2024 | 620.124 |  | 0.1749386 | 122.5127
0264 | 2024 | 620.62 |  | 0.17543 | 123.5527
0264 | 2024 | 620.62 |  | 0.1749386 | 124.5827
0264 | 2024 | 621.116 |  | 0.1739558 | 125.6127
0264 | 2024 | 621.116 |  | 0.1724816 | 126.6427
0264 | 2024 | 621.187 |  | 0.1739558 | 127.6727
0264 | 2024 | 621.187 |  | 0.1734644 | 128.7027
0264 | 2024 | 621.754 |  | 0.1714988 | 129.7627
0264 | 2024 | 621.754 |  | 0.1749386 | 130.7927
0264 | 2024 | 621.754 |  | 0.172973 | 131.8227
0264 | 2024 | 622.108 |  | 0.1744472 | 132.8527
0264 | 2024 | 622.108 |  | 0.1744472 | 133.8827
0264 | 2024 | 622.463 |  | 0.1739558 | 134.9027
0264 | 2024 | 622.463 |  | 0.1744472 | 135.9427
0264 | 2024 | 622.604 |  | 0.1714988 | 136.9727
0264 | 2024 | 622.604 |  | 0.1764128 | 138.0027
0264 | 2024 | 621.4 |  | 0.2633907 | 139.0327
0264 | 2024 | 621.4 |  | 0.2108108 | 140.0627
0264 | 2024 | 621.4 |  | 0.1985258 | 141.1027
0264 | 2024 | 611.42 |  | 0.1970516 | 142.1327
0264 | 2024 | 611.42 |  | 0.1995086 | 143.1627
0264 | 2024 | 607.782 |  | 0.1955774 | 144.1827
0264 | 2024 | 607.782 |  | 0.1985258 | 145.2327
0264 | 2024 | 606.867 |  | 0.1970516 | 146.2427
0264 | 2024 | 606.867 |  | 0.1970516 | 147.2727
0264 | 2024 | 606.656 |  | 0.1955774 | 148.3127
0264 | 2024 | 606.656 |  | 0.1960688 | 149.3527
0264 | 2024 | 606.656 |  | 0.1970516 | 150.3827
0264 | 2024 | 606.773 |  | 0.197543 | 151.4027
0264 | 2024 | 606.773 |  | 0.1980344 | 152.4427
0264 | 2024 | 606.773 |  | 0.195086 | 153.4727
0264 | 2024 | 606.773 |  | 0.185258 | 154.5027
0264 | 2024 | 607.407 |  | 0.1936118 | 155.5427
0264 | 2024 | 607.407 |  | 0.1793612 | 156.5727
0264 | 2024 | 607.829 |  | 0.1793612 | 157.6027
0264 | 2024 | 607.829 |  | 0.177887 | 158.6227
0264 | 2024 | 607.571 |  | 0.177887 | 159.6527
0264 | 2024 | 607.571 |  | 0.1769042 | 160.6827
0264 | 2024 | 607.712 |  | 0.1783784 | 161.7127
0264 | 2024 | 607.712 |  | 0.1783784 | 162.7527
0264 | 2024 | 607.712 |  | 0.1764128 | 163.7827
0264 | 2024 | 607.923 |  | 0.1769042 | 164.8227
0264 | 2024 | 607.923 |  | 0.1783784 | 165.8527
0264 | 2024 | 607.97 |  | 0.1793612 | 166.8827
0264 | 2024 | 607.97 |  | 0.1759214 | 167.9127
0264 | 2024 | 608.111 |  | 0.1759214 | 168.9427
0264 | 2024 | 608.111 |  | 0.1783784 | 169.9727403
0264 | 2024 | 608.252 |  | 0.1783784 | 171.0027
0264 | 2024 | 608.252 |  | 0.1773956 | 172.0327
0264 | 2024 | 608.252 |  | 0.1764128 | 173.0627
0264 | 2024 | 608.392 |  | 0.1793612 | 174.0927
0264 | 2024 | 608.392 |  | 0.1788698 | 175.1227
0264 | 2024 | 608.51 |  | 0.1769042 | 176.1527
0264 | 2024 | 608.51 |  | 0.1764128 | 177.1927
0264 | 2024 | 608.721 |  | 0.1764128 | 178.2227
0264 | 2024 | 608.721 |  | 0.177887 | 179.2527
0264 | 2024 | 608.862 |  | 0.17543 | 180.2727
0264 | 2024 | 608.862 |  | 0.1769042 | 181.3127
0264 | 2024 | 608.862 |  | 0.17543 | 182.3427
0264 | 2024 | 609.026 |  | 0.1783784 | 183.3827
0264 | 2024 | 609.026 |  | 0.1764128 | 184.4127
0264 | 2024 | 609.097 |  | 0.1749386 | 185.4427
0264 | 2024 | 609.097 |  | 0.1769042 | 186.4727
0264 | 2024 | 609.167 |  | 0.17543 | 187.5127
0264 | 2024 | 609.167 |  | 0.1773956 | 188.5427
0264 | 2024 | 609.378 |  | 0.1773956 | 189.5727
0264 | 2024 | 609.378 |  | 0.1773956 | 190.6027
0264 | 2024 | 609.472 |  | 0.1764128 | 191.6327
0264 | 2024 | 609.472 |  | 0.1769042 | 192.6627
0264 | 2024 | 609.543 |  | 0.1773956 | 193.7027
0264 | 2024 | 609.543 |  | 0.1769042 | 194.7227
0264 | 2024 | 609.543 |  | 0.1759214 | 195.7527
0264 | 2024 | 609.754 |  | 0.1759214 | 196.7827
0264 | 2024 | 609.754 |  | 0.1764128 | 197.8227
0264 | 2024 | 609.801 |  | 0.1783784 | 198.8527
0264 | 2024 | 609.801 |  | 0.1759214 | 199.8827
0264 | 2024 | 610.012 |  | 0.17543 | 200.9127
0264 | 2024 | 610.012 |  | 0.1769042 | 201.9427
0264 | 2024 | 610.083 |  | 0.1744472 | 202.9727
0264 | 2024 | 610.083 |  | 0.1769042 | 204.0027
0264 | 2024 | 610.083 |  | 0.1773956 | 205.0327
0264 | 2024 | 610.294 |  | 0.17543 | 206.0727
0264 | 2024 | 610.294 |  | 0.1759214 | 0.002397022
0264 | 2024 | 610.223 |  | 0.1773956 | 0.002408944
0264 | 2024 | 610.223 |  | 0.1749386 | 0.002420865
0264 | 2024 | 610.364 |  | 0.1749386 | 0.002432786
0264 | 2024 | 610.364 |  | 0.1769042 | 0.002444708
0264 | 2024 | 610.505 |  | 0.1769042 | 0.002456629
0264 | 2024 | 610.505 |  | 0.1769042 | 0.00246855
0264 | 2024 | 610.505 |  | 0.17543 | 0.002480472
0264 | 2024 | 610.622 |  | 0.1749386 | 0.002492393
0264 | 2024 | 610.622 |  | 0.1749386 | 0.002504314
0264 | 2024 | 610.763 |  | 0.1739558 | 0.002516235
0264 | 2024 | 610.763 |  | 0.17543 | 0.002528157
0264 | 2024 | 610.904 |  | 0.17543 | 0.002540078
0264 | 2024 | 610.904 |  | 0.1734644 | 0.002552347
0264 | 2024 | 611.115 |  | 0.1744472 | 0.002564036
0264 | 2024 | 611.115 |  | 0.17543 | 0.002576073
0264 | 2024 | 611.115 |  | 0.1759214 | 0.002587995
0264 | 2024 | 611.115 |  | 0.17543 | 0.002599916
0264 | 2024 | 611.327 |  | 0.1734644 | 0.002611837
0264 | 2024 | 611.327 |  | 0.1739558 | 0.002623759
0264 | 2024 | 611.327 |  | 0.1739558 | 0.002635564
0264 | 2024 | 611.467 |  | 0.1773956 | 0.002647717
0264 | 2024 | 611.467 |  | 0.1744472 | 0.002659522
0264 | 2024 | 611.397 |  | 0.1734644 | 0.002671675
0264 | 2024 | 611.397 |  | 0.177887 | 0.002683481
0264 | 2024 | 611.608 |  | 0.180344 | 0.002695402
0264 | 2024 | 611.608 |  | 0.1621622 | 0.002707323
0264 | 2024 | 611.749 |  | 0.1862408 | 0.002719245
0264 | 2024 | 611.749 |  | 0.1695332 | 0.002731166
0264 | 2024 | 611.749 |  | 0.1769042 | 0.002743087
0264 | 2024 | 611.89 |  | 0.1719902 | 0.002755124
0264 | 2024 | 611.89 |  | 0.1208845 | 0.00276693
0264 | 2024 | 611.96 |  | 0.1931204 | 0.002779198
0264 | 2024 | 611.96 |  | 0.165602 | 0.002790888
0264 | 2024 | 611.96 |  | 0.1734644 | 0.002802809
0264 | 2024 | 612.031 |  | 0.168059 | 0.002814731
0264 | 2024 | 612.031 |  | 0.1651106 | 0.002826652
0264 | 2024 | 612.236 |  | 0.5002457 | 0.002838573
0264 | 2024 | 612.236 |  | 0.2953317 | 0.002850495
0264 | 2024 | 607.923 |  | 0.1434889 | 0.002862532
0264 | 2024 | 607.923 |  | 0.3862408 | 0.002874453
0264 | 2024 | 591.023 |  | 0.1695332 | 0.002886606
0264 | 2024 | 591.023 |  | 0.163145 | 0.002898296
0264 | 2024 | 521.097 |  | 0.3621622 | 0.002910333
0264 | 2024 | 521.097 |  | 0.08648649 | 0.00292237
0264 | 2024 | 370.842 |  | 0.1213759 | 0.002934291
0264 | 2024 | 370.842 |  | 0.1621622 | 0.002946212
0264 | 2024 | 289.495 |  | 0.1095823 | 0.002958134
0264 | 2024 | 289.495 |  | 0.09238329 | 0.002970055
0264 | 2024 | 205.536 |  | 0.1051597 | 0.002981976
0264 | 2024 | 205.536 |  | -0.1012285 | 0.002993897
0264 | 2024 | 205.536 |  | -1.049631 | 0.003005934
0264 | 2024 | 143.4 |  | -14.59165 | 0.003017856
0264 | 2024 | 143.4 |  | 0.3695332 | 0.003029777
0264 | 2024 | 143.4 |  | -19.40885 | 0.003041583
0264 | 2024 | 100.236 |  | 10.25602 | 0.00305362
0264 | 2024 | 100.236 |  | -0.9965602 | 0.003065541
0264 | 2024 | 77.92 |  | 3.327764 | 0.003077462
0264 | 2024 | 77.92 |  | 0.1700246 | 0.003089384
0264 | 2024 | 62.777 |  | 0.2137592 | 0.003101305
0264 | 2024 | 62.777 |  | 0.1665848 | 0.003113226
0264 | 2024 | 57.778 |  | 0.1985258 | 0.003125147
0264 | 2024 | 57.778 |  | 0.1882064 | 0.003137069
0264 | 2024 | 53.648 |  | 0.1710074 | 0.00314899
0264 | 2024 | 53.648 |  | 0.1862408 | 0.003161143
0264 | 2024 | 50.17 |  | 0.1724816 | 0.003173064
0264 | 2024 | 50.17 |  | 0.1857494 | 0.003184985
0264 | 2024 | 50.17 |  | 0.1896806 | 0.003196791
0264 | 2024 | 45.285 |  | 0.1818182 | 0.003208828
0264 | 2024 | 45.285 |  | 0.187715 | 0.003220865
0264 | 2024 | 41.318 |  | 0.190172 | 0.003232786
0264 | 2024 | 41.318 |  | 0.1985258 | 0.003244708
0264 | 2024 | 39.482 |  | 0.1872236 | 0.003256629
0264 | 2024 | 39.482 |  | 0.1995086 | 0.00326855
0264 | 2024 | 38.013 |  | 0.2009828 | 0.003280587
0264 | 2024 | 38.013 |  | 0.2044226 | 0.003292046
0264 | 2024 | 38.013 |  | 0.2014742 | 0.003304314
0264 | 2024 | 36.691 |  | 0.2176904 | 0.003316235
0264 | 2024 | 36.691 |  | 0.2358722 | 0.003328157
0264 | 2024 | 35.54 |  | 0.2658477 | 0.003339962
0264 | 2024 | 35.54 |  | 0.2216216 | 0.003351999
0264 | 2024 | 34.439 |  | 0.1837838 | 0.003363921
0264 | 2024 | 34.439 |  | 0.1960688 | 0.003375842
0264 | 2024 | 33.557 |  | 0.2014742 | 0.003387763
0264 | 2024 | 33.557 |  | 0.1965602 | 0.003399453
0264 | 2024 | 33.557 |  | 0.1965602 | 0.003411374
0264 | 2024 | 32.504 |  | 0.1862408 | 0.003423411
0264 | 2024 | 32.504 |  | 0.1911548 | 0.003435333
0264 | 2024 | 31.843 |  | 0.1995086 | 0.003447254
0264 | 2024 | 31.843 |  | 0.2 | 0.003459175
0264 | 2024 | 31.182 |  | 0.2014742 | 0.003471097
0264 | 2024 | 31.182 |  | 0.1980344 | 0.003483134
0264 | 2024 | 30.521 |  | 0.209828 | 0.003495055
0264 | 2024 | 30.521 |  | 0.1857494 | 0.003506976
0264 | 2024 | 29.909 |  | 0.1616708 | 0.003519013
0264 | 2024 | 29.909 |  | 0.182801 | 0.003530934
0264 | 2024 | 29.395 |  | 0.2063882 | 0.003542856
0264 | 2024 | 29.395 |  | 0.2058968 | 0.003554777
0264 | 2024 | 29.395 |  | 0.2039312 | 0.003566814
0264 | 2024 | 28.881 |  | 0.2103194 | 0.00357862
0264 | 2024 | 28.881 |  | 0.219656 | 0.003590425
0264 | 2024 | 28.391 |  | 0.1985258 | 0.003602578
0264 | 2024 | 28.391 |  | 0.2560197 | 0.003614847
0264 | 2024 | 28.097 |  | 0.2181818 | 0.003626652
0264 | 2024 | 28.097 |  | 0.06388206 | 0.003638689
0264 | 2024 | 28.171 |  | -2.725307 | 0.00365061
0264 | 2024 | 28.171 |  | -0.07420147 | 0.0036623
0264 | 2024 | 37.719 |  | 0.1985258 | 0.003674684
0264 | 2024 | 37.719 |  | 0.1921376 | 0.00368649
0264 | 2024 | 37.719 |  | 0.1847666 | 0.003698411
0264 | 2024 | 40.094 |  | 0.1886978 | 0.003709985
0264 | 2024 | 40.094 |  | 0.1911548 | 0.003722022
0264 | 2024 | 42.885 |  | 0.2 | 0.003733944
0264 | 2024 | 42.885 |  | 0.1921376 | 0.003745865
0264 | 2024 | 45.236 |  | 0.190172 | 0.003757786
0264 | 2024 | 45.236 |  | 0.1906634 | 0.003769708
0264 | 2024 | 45.236 |  | 0.1808354 | 0.003781745
0264 | 2024 | 46.656 |  | 0.1936118 | 0.003793666
0264 | 2024 | 46.656 |  | 0.212285 | 0.003805587
0264 | 2024 | 46.509 |  | 0.1823096 | 0.003817509
0264 | 2024 | 46.509 |  | 0.195086 | 0.00382943
0264 | 2024 | 44.526 |  | 0.1955774 | 0.003841351
0264 | 2024 | 44.526 |  | 0.1916462 | 0.003853388
0264 | 2024 | 44.526 |  | 0.1931204 | 0.003865309
0264 | 2024 | 44.526 |  | 0.1965602 | 0.003877231
0264 | 2024 | 46.215 |  | 0.1970516 | 0.003889152
0264 | 2024 | 46.215 |  | 0.1985258 | 0.003901073
0264 | 2024 | 46.215 |  | 0.197543 | 0.00391311
0264 | 2024 | 47.827 |  | 0.1945946 | 0.0039248
0264 | 2024 | 47.827 |  | 0.1970516 | 0.003936953
0264 | 2024 | 48.189 |  | 0.1941032 | 0.003948874
0264 | 2024 | 48.189 |  | 0.192629 | 0.003960796
0264 | 2024 | 49.204 |  | 0.1965602 | 0.003972717
0264 | 2024 | 49.204 |  | 0.1945946 | 0.003984638
0264 | 2024 | 48.986 |  | 0.1965602 | 0.003996559
0264 | 2024 | 48.986 |  | 0.1980344 | 0.004008481
0264 | 2024 | 49.276 |  | 0.1990172 | 0.004020402
0264 | 2024 | 49.276 |  | 0.1945946 | 0.004032323
0264 | 2024 | 49.276 |  | 0.1970516 | 0.00404436
0264 | 2024 | 47.39 |  | 0.1970516 | 0.004056397
0264 | 2024 | 47.39 |  | 0.1960688 | 0.004068319
0264 | 2024 | 47.317 |  | 0.195086 | 0.00408024
0264 | 2024 | 47.317 |  | 0.1960688 | 0.004092161
0264 | 2024 | 47.023 |  | 0.1960688 | 0.004104083
0264 | 2024 | 47.023 |  | 0.1990172 | 0.00411612
0264 | 2024 | 45.921 |  | 0.1941032 | 0.004128272
0264 | 2024 | 45.921 |  | 0.1985258 | 0.004139962
0264 | 2024 | 45.921 |  | 0.1931204 | 0.004151884
0264 | 2024 | 46.729 |  | 0.1955774 | 0.004163689
0264 | 2024 | 46.729 |  | 0.195086 | 0.004175842
0264 | 2024 | 47.682 |  | 0.1985258 | 0.004187763
0264 | 2024 | 47.682 |  | 0.1945946 | 0.004199684
0264 | 2024 | 48.841 |  | 0.1990172 | 0.004211606
0264 | 2024 | 48.841 |  | 0.1960688 | 0.004223527
0264 | 2024 | 48.189 |  | 0.1941032 | 0.004235448
0264 | 2024 | 48.189 |  | 0.2034398 | 0.00424737
0264 | 2024 | 48.407 |  | 0.1906634 | 0.004259291
0264 | 2024 | 48.407 |  | -17.85111 | 0.004271212
0264 | 2024 | 48.407 |  | 3.095823 | 0.004283134
0264 | 2024 | 44.746 |  | 0.7164619 | 0.004295055
0264 | 2024 | 44.746 |  | -19.65946 | 0.004307092
0264 | 2024 | 46.068 |  | -11.34251 | 0.004319013
0264 | 2024 | 46.068 |  | -13.74595 | 0.004330934
0264 | 2024 | 48.044 |  | 4.748403 | 0.004342856
0264 | 2024 | 48.044 |  | -0.8275184 | 0.004354777
0264 | 2024 | 47.39 |  | -0.3538084 | 0.004366698
0264 | 2024 | 47.39 |  | 0.3380835 | 0.00437862
0264 | 2024 | 47.39 |  | 0.1995086 | 0.004390541
0264 | 2024 | 47.097 |  | 0.1955774 | 0.004402462
0264 | 2024 | 47.097 |  | -0.3292383 | 0.004414384
0264 | 2024 | 46.656 |  | -10.71597 | 0.004426421
0264 | 2024 | 46.656 |  | -9.217199 | 0.004438342
0264 | 2024 | 44.869 |  | 4.410811 | 0.004450263
0264 | 2024 | 44.869 |  | -2.939558 | 0.0044623
0264 | 2024 | 45.75 |  | -2.935627 | 0.004474222
0264 | 2024 | 45.75 |  | -2.939066 | 0.004486259
0264 | 2024 | 45.97 |  | -2.938575 | 0.00449818
0264 | 2024 | 45.97 |  | -2.935135 | 0.004510101
0264 | 2024 | 45.97 |  | -2.934644 | 0.004522138
0264 | 2024 | 43.791 |  | -2.944472 | 0.004534059
0264 | 2024 | 43.791 |  | -2.935627 | 0.004545981
0264 | 2024 | 45.995 |  | -2.936118 | 0.004557902
0264 | 2024 | 45.995 |  | -2.939558 | 0.004569823
0264 | 2024 | 47.682 |  | -2.937101 | 0.004581745
0264 | 2024 | 47.682 |  | -2.938084 | 0.004593666
0264 | 2024 | 48.479 |  | -2.937592 | 0.004605587
0264 | 2024 | 48.479 |  | -2.937101 | 0.004617509
0264 | 2024 | 49.663 |  | -2.937592 | 0.004629546
0264 | 2024 | 49.663 |  | -2.938084 | 0.004641351
0264 | 2024 | 49.663 |  | -2.937101 | 0.004653388
0264 | 2024 | 50.025 |  | -2.938084 | 0.004665309
0264 | 2024 | 50.025 |  | -2.939066 | 0.004677231
0264 | 2024 | 47.048 |  | -2.937592 | 0.004689152
0264 | 2024 | 47.048 |  | -2.937592 | 0.004701073
0264 | 2024 | 49.493 |  | -2.938084 | 0.004712995
0264 | 2024 | 49.493 |  | -2.938084 | 0.004725032
0264 | 2024 | 50.073 |  | -2.937592 | 0.004736953
0264 | 2024 | 50.073 |  | -2.938084 | 0.004748874
0264 | 2024 | 50.073 |  | -2.938084 | 0.00476068
0264 | 2024 | 50.073 |  | -2.937101 | 0.004772717
0264 | 2024 | 50.073 |  | -2.936609 | 0.004784638
0264 | 2024 | 49.204 |  | -2.937101 | 0.004796559
0264 | 2024 | 49.204 |  | -2.936118 | 0.004808481
0264 | 2024 | 47.972 |  | -2.937592 | 0.004820518
0264 | 2024 | 47.972 |  | -2.937101 | 0.004832323
0264 | 2024 | 49.131 |  | -2.939066 | 0.004844245
0264 | 2024 | 49.131 |  | -2.939066 | 0.004856282
0264 | 2024 | 48.044 |  | -2.936609 | 0.004868203
0264 | 2024 | 48.044 |  | -2.934644 | 0.004880124
0264 | 2024 | 48.044 |  | -2.936609 | 0.004892046
0264 | 2024 | 47.948 |  | -2.938084 | 0.004904083
0264 | 2024 | 47.948 |  | -2.938575 | 0.004916004
0264 | 2024 | 47.072 |  | -2.938575 | 0.004927809
0264 | 2024 | 47.072 |  | -2.940049 | 0.004939731
0264 | 2024 | 48.31 |  | -2.939558 | 0.004951768
0264 | 2024 | 48.31 |  | -2.937592 | 0.004963689
0264 | 2024 | 48.31 |  | -2.937592 | 0.00497561
0264 | 2024 | 48.31 |  | -2.936118 | 0.004987532
0264 | 2024 | 45.016 |  | -2.937592 | 0.004999569
0264 | 2024 | 45.016 |  | -2.938575 | 0.00501149
0264 | 2024 | 45.016 |  | -2.939066 | 0.005023411
0264 | 2024 | 45.75 |  | -2.936118 | 0.005035333
0264 | 2024 | 45.75 |  | -2.939558 | 0.00504737
0264 | 2024 | 46.558 |  | -2.939558 | 0.005059059
0264 | 2024 | 46.558 |  | -2.938575 | 0.005071328
0264 | 2024 | 46.411 |  | -2.939066 | 0.005083249
0264 | 2024 | 46.411 |  | -2.938084 | 0.005095171
0264 | 2024 | 44.575 |  | -2.939066 | 0.005107092
0264 | 2024 | 44.575 |  | -2.940541 | 0.005119129
0264 | 2024 | 44.575 |  | -2.940049 | 0.00513105
0264 | 2024 | 46.191 |  | -2.938575 | 0.005142972
0264 | 2024 | 46.191 |  | -2.938575 | 0.005155009
0264 | 2024 | 48.527 |  | -2.940049 | 0.00516693
0264 | 2024 | 48.527 |  | -2.938084 | 0.005178851
0264 | 2024 | 48.479 |  | -2.938084 | 0.005190772
0264 | 2024 | 48.479 |  | -2.939066 | 0.005202809
0264 | 2024 | 48.044 |  | -2.935627 | 0.005214731
0264 | 2024 | 48.044 |  | -2.939558 | 0.005226652
0264 | 2024 | 47.17 |  | -2.937101 | 0.005238458
0264 | 2024 | 47.17 |  | -2.936118 | 0.005250379
0264 | 2024 | 47.17 |  | -2.938575 | 0.005262416
0264 | 2024 | 45.799 |  | -2.939558 | 0.005274337
0264 | 2024 | 45.799 |  | -2.933661 | 0.005286259
0264 | 2024 | 44.55 |  | -2.936609 | 0.00529818
0264 | 2024 | 44.55 |  | -2.939558 | 0.005310101
0264 | 2024 | 47.048 |  | -2.938575 | 0.005322022
0264 | 2024 | 47.048 |  | -2.939558 | 0.005334059
0264 | 2024 | 48.503 |  | -2.938084 | 0.005345981
0264 | 2024 | 48.503 |  | -2.939066 | 0.005357902
0264 | 2024 | 46.631 |  | -2.938084 | 0.005369823
0264 | 2024 | 46.631 |  | -2.936609 | 0.005381745
0264 | 2024 | 46.631 |  | -2.938575 | 0.005393666
0264 | 2024 | 46.338 |  | -2.938084 | 0.005405703
0264 | 2024 | 46.338 |  | -2.940049 | 0.005417624
0264 | 2024 | 47.73 |  | -2.937101 | 0.00542943
0264 | 2024 | 47.73 |  | -2.938575 | 0.005441583
0264 | 2024 | 48.238 |  | -2.938084 | 0.005453504
0264 | 2024 | 48.238 |  | -2.938084 | 0.005465657
0264 | 2024 | 49.252 |  | -2.937101 | 0.005477231
0264 | 2024 | 49.252 |  | -2.937101 | 0.005489152
0264 | 2024 | 49.252 |  | -2.937592 | 0.005501189
0264 | 2024 | 49.179 |  | -2.938084 | 0.005513226
0264 | 2024 | 47.293 |  | -2.939066 | 0.005525379
0264 | 2024 | 47.293 |  | -2.938084 | 0.005536953