## Sheet1
NREL ID | Fiscal Year(FY) | Temperature of flow below biomass[°C] | Internal Temperature[°C] | Mass [g,Normalized] | Time from Start [s] | SubjectID
0272 | 2024 | 443.251 |  | 0.9928988 | 0.5701827
0272 | 2024 | 559.217 |  | 0.9924754 | 1.600182
0272 | 2024 | 559.217 |  | 0.9929185 | 2.630183
0272 | 2024 | 579.99 |  | 0.9903645 | 3.670183
0272 | 2024 | 579.99 |  | 0.9878105 | 4.710182
0272 | 2024 | 585.201 |  | 0.9885071 | 5.740183
0272 | 2024 | 585.201 |  | 0.9864175 | 6.780183
0272 | 2024 | 585.201 |  | 0.9847922 | 7.800183
0272 | 2024 | 587.173 |  | 0.9840957 | 8.830182
0272 | 2024 | 587.173 |  | 0.9825865 | 9.880182
0272 | 2024 | 587.948 |  | 0.9813095 | 10.89018
0272 | 2024 | 587.948 |  | 0.9802647 | 11.93018
0272 | 2024 | 588.511 |  | 0.9788716 | 12.96018
0272 | 2024 | 588.511 |  | 0.9772463 | 13.99018
0272 | 2024 | 589.732 |  | 0.9756211 | 15.02018
0272 | 2024 | 589.732 |  | 0.9736476 | 16.05018
0272 | 2024 | 590.365 |  | 0.97187 | 17.09018
0272 | 2024 | 590.365 |  | 0.9699647 | 18.12018
0272 | 2024 | 591.21 |  | 0.9680097 | 19.15018
0272 | 2024 | 591.21 |  | 0.9659657 | 20.20018
0272 | 2024 | 591.21 |  | 0.9639106 | 21.23018
0272 | 2024 | 592.173 |  | 0.9619225 | 22.25018
0272 | 2024 | 592.173 |  | 0.9596007 | 23.28018
0272 | 2024 | 592.525 |  | 0.9583237 | 24.31018
0272 | 2024 | 592.525 |  | 0.9557697 | 25.35018
0272 | 2024 | 594.215 |  | 0.9525192 | 26.38018
0272 | 2024 | 594.215 |  | 0.9496169 | 27.41018
0272 | 2024 | 594.356 |  | 0.9469468 | 28.45018
0272 | 2024 | 594.356 |  | 0.9445089 | 29.47018
0272 | 2024 | 594.356 |  | 0.9414906 | 30.50018
0272 | 2024 | 594.45 |  | 0.9376596 | 31.54018
0272 | 2024 | 594.45 |  | 0.9353378 | 32.57018
0272 | 2024 | 594.943 |  | 0.9293011 | 33.61018
0272 | 2024 | 594.943 |  | 0.9269793 | 34.65018
0272 | 2024 | 596.14 |  | 0.9228001 | 35.68018
0272 | 2024 | 596.14 |  | 0.9180404 | 36.70018
0272 | 2024 | 597.172 |  | 0.9132807 | 37.73018
0272 | 2024 | 597.172 |  | 0.9099141 | 38.77018
0272 | 2024 | 597.736 |  | 0.9045739 | 39.80018
0272 | 2024 | 597.736 |  | 0.8996982 | 40.83018
0272 | 2024 | 597.736 |  | 0.8949385 | 41.86018
0272 | 2024 | 598.158 |  | 0.8900627 | 42.90018
0272 | 2024 | 598.158 |  | 0.8850708 | 43.92018
0272 | 2024 | 599.144 |  | 0.8799629 | 44.96018
0272 | 2024 | 599.144 |  | 0.8742744 | 45.99018
0272 | 2024 | 598.839 |  | 0.8682378 | 47.02018
0272 | 2024 | 598.839 |  | 0.8628976 | 48.05018
0272 | 2024 | 599.332 |  | 0.8572092 | 49.09018
0272 | 2024 | 599.332 |  | 0.8487346 | 50.11018
0272 | 2024 | 600.67 |  | 0.8407244 | 51.14018
0272 | 2024 | 600.67 |  | 0.8346877 | 52.18018
0272 | 2024 | 600.67 |  | 0.8280706 | 53.19018
0272 | 2024 | 600.834 |  | 0.8204086 | 54.22018
0272 | 2024 | 600.834 |  | 0.814488 | 55.25018
0272 | 2024 | 602.031 |  | 0.8074065 | 56.29018
0272 | 2024 | 602.031 |  | 0.8006733 | 57.32018
0272 | 2024 | 602.243 |  | 0.793824 | 58.34018
0272 | 2024 | 602.243 |  | 0.786046 | 59.38018
0272 | 2024 | 602.172 |  | 0.7789645 | 60.41018
0272 | 2024 | 602.172 |  | 0.7726956 | 61.45018
0272 | 2024 | 602.172 |  | 0.7649176 | 62.48018
0272 | 2024 | 602.477 |  | 0.7579522 | 63.51018
0272 | 2024 | 602.477 |  | 0.7491293 | 64.54018
0272 | 2024 | 603.182 |  | 0.7428605 | 65.56018
0272 | 2024 | 603.182 |  | 0.7310193 | 66.59018
0272 | 2024 | 604.027 |  | 0.7227769 | 67.63018
0272 | 2024 | 604.027 |  | 0.7163919 | 68.66018
0272 | 2024 | 604.355 |  | 0.7078013 | 69.69018
0272 | 2024 | 604.355 |  | 0.7008358 | 70.72018
0272 | 2024 | 604.355 |  | 0.6916647 | 71.75018
0272 | 2024 | 605.341 |  | 0.6846993 | 72.78018
0272 | 2024 | 605.341 |  | 0.675296 | 73.81018
0272 | 2024 | 605.834 |  | 0.6693754 | 74.85018
0272 | 2024 | 605.834 |  | 0.6593917 | 75.88018
0272 | 2024 | 606.538 |  | 0.6519619 | 76.92018
0272 | 2024 | 606.538 |  | 0.6429069 | 77.94018
0272 | 2024 | 606.632 |  | 0.6365219 | 78.99018
0272 | 2024 | 606.632 |  | 0.6278152 | 80.00018
0272 | 2024 | 606.843 |  | 0.6194567 | 81.04018
0272 | 2024 | 606.843 |  | 0.6112143 | 82.07018
0272 | 2024 | 607.688 |  | 0.6000697 | 83.10018
0272 | 2024 | 607.688 |  | 0.5920594 | 84.13018
0272 | 2024 | 607.688 |  | 0.5842814 | 85.17018
0272 | 2024 | 607.806 |  | 0.576039 | 86.20018
0272 | 2024 | 607.806 |  | 0.5677966 | 87.22018
0272 | 2024 | 607.876 |  | 0.5586255 | 88.25018
0272 | 2024 | 607.876 |  | 0.5524727 | 89.29018
0272 | 2024 | 608.439 |  | 0.5435338 | 90.31018
0272 | 2024 | 608.439 |  | 0.536104 | 91.35018
0272 | 2024 | 609.496 |  | 0.5276294 | 92.39018
0272 | 2024 | 609.496 |  | 0.5203158 | 93.42018
0272 | 2024 | 609.496 |  | 0.5117251 | 94.46018
0272 | 2024 | 609.824 |  | 0.5040632 | 95.49018
0272 | 2024 | 609.824 |  | 0.4964012 | 96.52018
0272 | 2024 | 610.317 |  | 0.4893197 | 97.56018
0272 | 2024 | 610.317 |  | 0.4808451 | 98.59018
0272 | 2024 | 610.669 |  | 0.4700488 | 99.61018
0272 | 2024 | 610.669 |  | 0.4615742 | 100.6402
0272 | 2024 | 610.834 |  | 0.456234 | 101.6702
0272 | 2024 | 610.834 |  | 0.4482238 | 102.7102
0272 | 2024 | 610.834 |  | 0.4411423 | 103.7402
0272 | 2024 | 611.538 |  | 0.4340608 | 104.7802
0272 | 2024 | 611.538 |  | 0.4282563 | 105.7902
0272 | 2024 | 611.608 |  | 0.4204783 | 106.8302
0272 | 2024 | 611.608 |  | 0.4150221 | 107.8602
0272 | 2024 | 612.378 |  | 0.4079406 | 108.9002
0272 | 2024 | 612.378 |  | 0.40202 | 109.9202
0272 | 2024 | 612.614 |  | 0.395635 | 110.9502
0272 | 2024 | 612.614 |  | 0.3898305 | 112.0002
0272 | 2024 | 612.755 |  | 0.3842582 | 113.0202
0272 | 2024 | 612.755 |  | 0.378802 | 114.0502
0272 | 2024 | 613.039 |  | 0.3731135 | 115.0802
0272 | 2024 | 613.039 |  | 0.3653355 | 116.1102
0272 | 2024 | 613.039 |  | 0.3587184 | 117.1602
0272 | 2024 | 613.865 |  | 0.3555839 | 118.2002
0272 | 2024 | 613.865 |  | 0.350476 | 119.2002
0272 | 2024 | 613.795 |  | 0.3451358 | 120.2602
0272 | 2024 | 613.795 |  | 0.341537 | 121.2602
0272 | 2024 | 614.716 |  | 0.3372417 | 122.3002
0272 | 2024 | 614.716 |  | 0.3330625 | 123.3302
0272 | 2024 | 615.283 |  | 0.3289993 | 124.3702
0272 | 2024 | 615.283 |  | 0.3258649 | 125.3902
0272 | 2024 | 615.283 |  | 0.3230787 | 126.4302
0272 | 2024 | 614.669 |  | 0.3191316 | 127.4702
0272 | 2024 | 614.669 |  | 0.3162294 | 128.5002
0272 | 2024 | 614.881 |  | 0.3126306 | 129.5302
0272 | 2024 | 614.881 |  | 0.3112375 | 130.5602
0272 | 2024 | 615.873 |  | 0.3063617 | 131.6002
0272 | 2024 | 615.873 |  | 0.3039238 | 132.6302
0272 | 2024 | 615.708 |  | 0.3018342 | 133.6502
0272 | 2024 | 615.708 |  | 0.3003251 | 134.6902
0272 | 2024 | 615.708 |  | 0.2984676 | 135.7302
0272 | 2024 | 616.345 |  | 0.2960297 | 136.7602
0272 | 2024 | 616.345 |  | 0.2945205 | 137.8002
0272 | 2024 | 616.345 |  | 0.2935918 | 138.8302
0272 | 2024 | 616.345 |  | 0.2923148 | 139.8602
0272 | 2024 | 616.983 |  | 0.2915022 | 140.9002
0272 | 2024 | 616.983 |  | 0.2903413 | 141.9202
0272 | 2024 | 616.841 |  | 0.2879034 | 142.9602
0272 | 2024 | 616.841 |  | 0.2879034 | 143.9902
0272 | 2024 | 616.912 |  | 0.2862782 | 145.0202
0272 | 2024 | 616.912 |  | 0.2862782 | 146.0502
0272 | 2024 | 617.125 |  | 0.2856977 | 147.0902
0272 | 2024 | 617.125 |  | 0.2854655 | 148.1002
0272 | 2024 | 617.125 |  | 0.2839564 | 149.1402
0272 | 2024 | 617.621 |  | 0.2837242 | 150.1802
0272 | 2024 | 617.621 |  | 0.2818667 | 151.2002
0272 | 2024 | 617.621 |  | 0.2818667 | 152.2402
0272 | 2024 | 617.621 |  | 0.2810541 | 153.2602
0272 | 2024 | 617.621 |  | 0.2797771 | 154.3002
0272 | 2024 | 617.621 |  | 0.2802415 | 155.3302
0272 | 2024 | 617.833 |  | 0.2772231 | 156.3702
0272 | 2024 | 617.833 |  | 0.2779556 | 157.4002
0272 | 2024 | 617.833 |  | 0.2774731 | 158.4202
0272 | 2024 | 618.613 |  | 0.2770873 | 159.4602
0272 | 2024 | 618.613 |  | 0.2768174 | 160.4602
0272 | 2024 | 618.755 |  | 0.2766417 | 161.5002
0272 | 2024 | 618.755 |  | 0.2779197 | 162.5402
0272 | 2024 | 618.896 |  | 0.2755979 | 163.5602
0272 | 2024 | 618.896 |  | 0.2766427 | 164.6002
0272 | 2024 | 619.321 |  | 0.2767588 | 165.6402
0272 | 2024 | 619.321 |  | 0.2760622 | 166.6502
0272 | 2024 | 619.321 |  | 0.2752496 | 167.6902
0272 | 2024 | 619.038 |  | 0.2751335 | 168.7302
0272 | 2024 | 619.038 |  | 0.2746691 | 169.7602
0272 | 2024 | 619.321 |  | 0.2751335 | 170.8002
0272 | 2024 | 619.321 |  | 0.2743209 | 171.8302
0272 | 2024 | 619.534 |  | 0.2745531 | 172.8702
0272 | 2024 | 619.534 |  | 0.2739726 | 173.8902
0272 | 2024 | 620.054 |  | 0.2746691 | 174.9202
0272 | 2024 | 620.054 |  | 0.2735082 | 175.9602
0272 | 2024 | 619.416 |  | 0.2737404 | 176.9802
0272 | 2024 | 619.416 |  | 0.2732761 | 178.0102
0272 | 2024 | 619.912 |  | 0.2732761 | 179.0402
0272 | 2024 | 619.912 |  | 0.2725795 | 180.0702
0272 | 2024 | 619.912 |  | 0.2725795 | 181.1002
0272 | 2024 | 620.668 |  | 0.2730439 | 182.1402
0272 | 2024 | 620.668 |  | 0.2722313 | 183.1602
0272 | 2024 | 620.101 |  | 0.2717669 | 184.1902
0272 | 2024 | 620.101 |  | 0.2722313 | 185.2302
0272 | 2024 | 620.526 |  | 0.2726956 | 186.2602
0272 | 2024 | 620.526 |  | 0.2723473 | 187.2902
0272 | 2024 | 620.951 |  | 0.2714186 | 188.3202
0272 | 2024 | 620.951 |  | 0.2711864 | 189.3602
0272 | 2024 | 620.951 |  | 0.2717669 | 190.3802
0272 | 2024 | 620.55 |  | 0.2703738 | 191.4102
0272 | 2024 | 620.55 |  | 0.2708382 | 192.4402
0272 | 2024 | 621.046 |  | 0.2716508 | 193.4702
0272 | 2024 | 621.046 |  | 0.2710704 | 194.5002
0272 | 2024 | 621.187 |  | 0.2710704 | 195.5402
0272 | 2024 | 621.187 |  | 0.2714186 | 196.5702
0272 | 2024 | 621.376 |  | 0.2702577 | 197.6002
0272 | 2024 | 621.376 |  | 0.2704899 | 198.6302
0272 | 2024 | 621.376 |  | 0.2701416 | 199.6702
0272 | 2024 | 621.305 |  | 0.2702577 | 200.7002
0272 | 2024 | 621.305 |  | 0.2701416 | 201.7302
0272 | 2024 | 621.518 |  | 0.2707221 | 202.7602
0272 | 2024 | 621.518 |  | 0.269329 | 203.8002
0272 | 2024 | 621.447 |  | 0.2703738 | 204.8302
0272 | 2024 | 621.447 |  | 0.2700255 | 205.8702
0272 | 2024 | 621.116 |  | 0.2697934 | 0.00239491
0272 | 2024 | 621.116 |  | 0.2699094 | 0.002406715
0272 | 2024 | 621.754 |  | 0.2696773 | 0.002418636
0272 | 2024 | 621.754 |  | 0.2696773 | 0.002430558
0272 | 2024 | 621.612 |  | 0.2696773 | 0.002442479
0272 | 2024 | 621.612 |  | 0.2690968 | 0.002454516
0272 | 2024 | 621.612 |  | 0.2685164 | 0.002466437
0272 | 2024 | 621.471 |  | 0.2686325 | 0.002478359
0272 | 2024 | 621.471 |  | 0.2687485 | 0.00249028
0272 | 2024 | 621.896 |  | 0.2688646 | 0.002502085
0272 | 2024 | 621.896 |  | 0.2685164 | 0.00251447
0272 | 2024 | 622.25 |  | 0.2687485 | 0.002526275
0272 | 2024 | 622.25 |  | 0.2685164 | 0.002538197
0272 | 2024 | 622.321 |  | 0.2695612 | 0.002550002
0272 | 2024 | 622.321 |  | 0.2686325 | 0.002561808
0272 | 2024 | 622.321 |  | 0.2687485 | 0.002573729
0272 | 2024 | 622.51 |  | 0.2677037 | 0.002585882
0272 | 2024 | 622.51 |  | 0.268052 | 0.002597803
0272 | 2024 | 622.581 |  | 0.2679359 | 0.00260984
0272 | 2024 | 622.581 |  | 0.2679359 | 0.002621761
0272 | 2024 | 622.793 |  | 0.2674716 | 0.002633683
0272 | 2024 | 622.793 |  | 0.2681681 | 0.002645604
0272 | 2024 | 623.171 |  | 0.2677037 | 0.002657641
0272 | 2024 | 623.171 |  | 0.2682842 | 0.002669447
0272 | 2024 | 623.171 |  | 0.266775 | 0.002681368
0272 | 2024 | 622.888 |  | 0.2678198 | 0.002693289
0272 | 2024 | 622.888 |  | 0.2673555 | 0.002705326
0272 | 2024 | 622.888 |  | 0.2677037 | 0.002717363
0272 | 2024 | 622.888 |  | 0.2679359 | 0.002729285
0272 | 2024 | 622.675 |  | 0.268052 | 0.002741322
0272 | 2024 | 622.675 |  | 0.2673555 | 0.00275278
0272 | 2024 | 623.714 |  | 0.2673555 | 0.002764933
0272 | 2024 | 623.714 |  | 0.2668911 | 0.002776622
0272 | 2024 | 623.431 |  | 0.2671233 | 0.00278866
0272 | 2024 | 623.431 |  | 0.2677037 | 0.002800581
0272 | 2024 | 623.36 |  | 0.2661946 | 0.002812502
0272 | 2024 | 623.36 |  | 0.2670072 | 0.002824423
0272 | 2024 | 623.36 |  | 0.2672394 | 0.002836345
0272 | 2024 | 623.148 |  | 0.2671233 | 0.002848266
0272 | 2024 | 623.148 |  | 0.2668911 | 0.002860303
0272 | 2024 | 623.573 |  | 0.2673555 | 0.002872224
0272 | 2024 | 623.573 |  | 0.266775 | 0.002884146
0272 | 2024 | 623.148 |  | 0.2977711 | 0.002896414
0272 | 2024 | 623.148 |  | 0.2782679 | 0.002908335
0272 | 2024 | 627.186 |  | 0.27316 | 0.002920141
0272 | 2024 | 627.186 |  | 0.2713025 | 0.002932062
0272 | 2024 | 627.186 |  | 0.271883 | 0.002943984
0272 | 2024 | 628.297 |  | 0.2716508 | 0.002956021
0272 | 2024 | 628.297 |  | 0.2715347 | 0.002967942
0272 | 2024 | 628.934 |  | 0.2716508 | 0.002979747
0272 | 2024 | 628.934 |  | 0.2787323 | 0.002991669
0272 | 2024 | 629.218 |  | 0.2634084 | 0.003003706
0272 | 2024 | 629.218 |  | 0.2711864 | 0.003015627
0272 | 2024 | 624.234 |  | 0.2837242 | 0.003027548
0272 | 2024 | 624.234 |  | 0.2787323 | 0.003039585
0272 | 2024 | 624.234 |  | 0.2768749 | 0.003051507
0272 | 2024 | 618.07 |  | 0.2780358 | 0.003063428
0272 | 2024 | 618.07 |  | 0.2767588 | 0.003075234
0272 | 2024 | 616.227 |  | 0.2774553 | 0.003087271
0272 | 2024 | 616.227 |  | 0.2772231 | 0.003099192
0272 | 2024 | 615.873 |  | 0.2778036 | 0.003111113
0272 | 2024 | 615.873 |  | 0.2767588 | 0.003123035
0272 | 2024 | 615.684 |  | 0.2774553 | 0.003134956
0272 | 2024 | 615.684 |  | 0.2774553 | 0.003146877
0272 | 2024 | 615.755 |  | 0.2773392 | 0.003158798
0272 | 2024 | 615.755 |  | 0.2774553 | 0.003170835
0272 | 2024 | 615.826 |  | 0.2774553 | 0.003182757
0272 | 2024 | 615.826 |  | 0.2774553 | 0.003194562
0272 | 2024 | 615.826 |  | 0.2776875 | 0.003206599
0272 | 2024 | 615.802 |  | 0.277107 | 0.003218636
0272 | 2024 | 615.802 |  | 0.2769909 | 0.003230442
0272 | 2024 | 616.44 |  | 0.2740887 | 0.003242363
0272 | 2024 | 616.44 |  | 0.2730439 | 0.0032544
0272 | 2024 | 616.582 |  | 0.2728117 | 0.003266206
0272 | 2024 | 616.582 |  | 0.271883 | 0.003278243
0272 | 2024 | 616.511 |  | 0.2721152 | 0.003290164
0272 | 2024 | 616.511 |  | 0.2717669 | 0.003302201
0272 | 2024 | 616.511 |  | 0.2721152 | 0.003314007
0272 | 2024 | 616.322 |  | 0.2716508 | 0.003326044
0272 | 2024 | 616.322 |  | 0.2715347 | 0.003337849
0272 | 2024 | 616.464 |  | 0.2721152 | 0.003349886
0272 | 2024 | 616.464 |  | 0.2717669 | 0.003361808
0272 | 2024 | 616.464 |  | 0.271883 | 0.003373729
0272 | 2024 | 616.464 |  | 0.2725795 | 0.003385535
0272 | 2024 | 616.653 |  | 0.2736243 | 0.003397687
0272 | 2024 | 616.653 |  | 0.3321337 | 0.003409609
0272 | 2024 | 616.653 |  | 0.3381704 | 0.00342153
0272 | 2024 | 612.259 |  | 0.2172046 | 0.003433567
0272 | 2024 | 612.259 |  | -0.6896912 | 0.003445488
0272 | 2024 | 450.054 |  | 0.2605062 | 0.003457294
0272 | 2024 | 450.054 |  | 0.2773392 | 0.003469331
0272 | 2024 | 325.181 |  | 0.2573717 | 0.003481252
0272 | 2024 | 325.181 |  | 0.2678198 | 0.003493173
0272 | 2024 | 227.154 |  | 0.2634084 | 0.003505095
0272 | 2024 | 227.154 |  | 0.256443 | 0.003517132
0272 | 2024 | 173.045 |  | 0.2745531 | 0.003528937
0272 | 2024 | 173.045 |  | 0.2583004 | 0.00354109
0272 | 2024 | 142.952 |  | 0.2401904 | 0.00355278
0272 | 2024 | 142.952 |  | 2.855932 | 0.003564585
0272 | 2024 | 142.952 |  | 3.83016 | 0.003576622
0272 | 2024 | 118.984 |  | -7.688879 | 0.00358866
0272 | 2024 | 118.984 |  | -2.976782 | 0.003600581
0272 | 2024 | 118.984 |  | -3.968307 | 0.003612386
0272 | 2024 | 104.922 |  | 0.1712329 | 0.003624308
0272 | 2024 | 93.112 |  | 0.2677037 | 0.003636229
0272 | 2024 | 93.112 |  | 0.2714186 | 0.003648266
0272 | 2024 | 87.315 |  | 0.2737404 | 0.003660187
0272 | 2024 | 87.315 |  | 0.2736243 | 0.003672109
0272 | 2024 | 87.315 |  | 0.2717669 | 0.00368403
0272 | 2024 | 82.678 |  | 0.2759461 | 0.003695951
0272 | 2024 | 82.678 |  | 0.2643371 | 0.003707988
0272 | 2024 | 78.258 |  | 0.2690968 | 0.003719794
0272 | 2024 | 78.258 |  | 0.2688646 | 0.003731715
0272 | 2024 | 70.65 |  | 0.2715347 | 0.003743752
0272 | 2024 | 70.65 |  | 0.2714186 | 0.003755673
0272 | 2024 | 65.24 |  | 0.2723473 | 0.003767595
0272 | 2024 | 65.24 |  | 0.2736243 | 0.003779516
0272 | 2024 | 65.24 |  | 0.2733922 | 0.003791437
0272 | 2024 | 61.835 |  | 0.2762944 | 0.003803474
0272 | 2024 | 61.835 |  | 0.2724634 | 0.003815396
0272 | 2024 | 58.285 |  | 0.2723473 | 0.003827317
0272 | 2024 | 58.285 |  | 0.2740887 | 0.003839238
0272 | 2024 | 55.604 |  | 0.2717669 | 0.003851044
0272 | 2024 | 55.604 |  | 0.269329 | 0.003863081
0272 | 2024 | 53.237 |  | 0.2743209 | 0.003875002
0272 | 2024 | 53.237 |  | 0.2752496 | 0.003887039
0272 | 2024 | 51.136 |  | 0.2773392 | 0.003898845
0272 | 2024 | 51.136 |  | 0.2732761 | 0.003910766
0272 | 2024 | 51.136 |  | 0.2721152 | 0.003922687
0272 | 2024 | 49.107 |  | 0.2724634 | 0.003934724
0272 | 2024 | 49.107 |  | 0.2743209 | 0.003946761
0272 | 2024 | 47.097 |  | 0.2766427 | 0.003958451
0272 | 2024 | 47.097 |  | 0.2795449 | 0.003970488
0272 | 2024 | 45.407 |  | 0.2722313 | 0.00398241
0272 | 2024 | 45.407 |  | 0.2723473 | 0.003994447
0272 | 2024 | 43.865 |  | 0.2742048 | 0.004006599
0272 | 2024 | 43.865 |  | 0.2789645 | 0.004018405
0272 | 2024 | 42.396 |  | 0.2761783 | 0.004030326
0272 | 2024 | 42.396 |  | 0.2752496 | 0.004042247
0272 | 2024 | 42.396 |  | 0.2764105 | 0.004054169
0272 | 2024 | 41.147 |  | 0.2760622 | 0.004066206
0272 | 2024 | 41.147 |  | 0.2743209 | 0.004078127
0272 | 2024 | 39.825 |  | 0.2761783 | 0.004090396
0272 | 2024 | 39.825 |  | 0.2721152 | 0.004102317
0272 | 2024 | 38.723 |  | 0.2717669 | 0.004114122
0272 | 2024 | 38.723 |  | 0.2704899 | 0.004126275
0272 | 2024 | 37.401 |  | 0.2716508 | 0.004138197
0272 | 2024 | 37.401 |  | 0.2737404 | 0.004150002
0272 | 2024 | 37.401 |  | 0.2753657 | 0.004161808
0272 | 2024 | 36.52 |  | 0.2774553 | 0.004173845
0272 | 2024 | 36.52 |  | 0.2787323 | 0.004185766
0272 | 2024 | 35.638 |  | 0.2802415 | 0.004197687
0272 | 2024 | 35.638 |  | 0.2800093 | 0.004209493
0272 | 2024 | 34.83 |  | 0.2810541 | 0.00422153
0272 | 2024 | 34.83 |  | 0.2808219 | 0.004233451
0272 | 2024 | 33.998 |  | 0.2814024 | 0.004245488
0272 | 2024 | 33.998 |  | 0.2816345 | 0.004257178
0272 | 2024 | 33.337 |  | 0.2830276 | 0.004269215
0272 | 2024 | 33.337 |  | 0.2837242 | 0.004281136
0272 | 2024 | 33.337 |  | 0.2837242 | 0.004293058
0272 | 2024 | 32.602 |  | 0.2831437 | 0.004305095
0272 | 2024 | 32.602 |  | 0.2840724 | 0.004317016
0272 | 2024 | 31.892 |  | 0.2852333 | 0.004328937
0272 | 2024 | 31.892 |  | 0.2851173 | 0.004340974
0272 | 2024 | 31.378 |  | 0.2850012 | 0.00435278
0272 | 2024 | 31.378 |  | 0.2853494 | 0.004364701
0272 | 2024 | 30.937 |  | 0.2861621 | 0.004376738
0272 | 2024 | 30.937 |  | 0.287323 | 0.004388544
0272 | 2024 | 30.937 |  | 0.286046 | 0.004400465
0272 | 2024 | 30.35 |  | 0.2862782 | 0.004412502
0272 | 2024 | 30.35 |  | 0.2870908 | 0.004424423
0272 | 2024 | 29.885 |  | 0.2867425 | 0.004436345
0272 | 2024 | 29.885 |  | 0.2882517 | 0.004448266
0272 | 2024 | 29.444 |  | 0.2881356 | 0.004460187
0272 | 2024 | 29.444 |  | 0.2884839 | 0.004472224
0272 | 2024 | 29.077 |  | 0.2895287 | 0.004484146
0272 | 2024 | 29.077 |  | 0.2892965 | 0.004496067
0272 | 2024 | 28.611 |  | 0.2904574 | 0.004507988
0272 | 2024 | 28.611 |  | 0.2880195 | 0.004520025
0272 | 2024 | 28.611 |  | 0.2895287 | 0.004531831
0272 | 2024 | 28.318 |  | 0.2823311 | 0.004543636
0272 | 2024 | 28.318 |  | 0.2746691 | 0.004555673
0272 | 2024 | 28.024 |  | 0.2746691 | 0.00456771
0272 | 2024 | 28.024 |  | 0.2747852 | 0.004579516
0272 | 2024 | 27.657 |  | 0.2765266 | 0.004591553
0272 | 2024 | 27.657 |  | 0.2786162 | 0.004603359
0272 | 2024 | 27.436 |  | 0.2797771 | 0.004615396
0272 | 2024 | 27.436 |  | 0.2780358 | 0.004627317
0272 | 2024 | 27.216 |  | 0.2789645 | 0.004639354
0272 | 2024 | 27.216 |  | 0.2754818 | 0.004651275
0272 | 2024 | 27.216 |  | 0.2889482 | 0.004663081
0272 | 2024 | 26.922 |  | -0.7320641 | 0.004675118
0272 | 2024 | 26.922 |  | 0.9209427 | 0.004687039
0272 | 2024 | 27.95 |  | 4.81681 | 0.00469896
0272 | 2024 | 27.95 |  | 0.2738565 | 0.004710882
0272 | 2024 | 36.397 |  | 0.2725795 | 0.004722803
0272 | 2024 | 36.397 |  | 0.2773392 | 0.004734724
0272 | 2024 | 39.849 |  | 0.2755979 | 0.004746761
0272 | 2024 | 39.849 |  | 0.2764105 | 0.004758567
0272 | 2024 | 39.849 |  | 0.2751335 | 0.004770488
0272 | 2024 | 42.42 |  | 0.2776875 | 0.004782525
0272 | 2024 | 42.42 |  | 0.2769909 | 0.004794447
0272 | 2024 | 43.767 |  | 0.2786162 | 0.004806252
0272 | 2024 | 43.767 |  | 0.2754818 | 0.004818289
0272 | 2024 | 43.914 |  | 0.278384 | 0.00483021
0272 | 2024 | 43.914 |  | 0.2768749 | 0.004842247
0272 | 2024 | 44.648 |  | 0.2775714 | 0.004854169
0272 | 2024 | 44.648 |  | 0.2774553 | 0.004865974
0272 | 2024 | 46.24 |  | 0.2781518 | 0.004877896
0272 | 2024 | 46.24 |  | 0.2776875 | 0.004889933
0272 | 2024 | 46.24 |  | 0.2776875 | 0.004901854
0272 | 2024 | 46.019 |  | 0.2775714 | 0.004913891
0272 | 2024 | 46.019 |  | 0.2789645 | 0.004925812
0272 | 2024 | 47.341 |  | 0.2781518 | 0.004937734
0272 | 2024 | 47.341 |  | 0.2779197 | 0.004949539
0272 | 2024 | 47.341 |  | 0.2781518 | 0.004961576
0272 | 2024 | 47.341 |  | 0.2791967 | 0.004973497
0272 | 2024 | 48.117 |  | 0.278384 | 0.004985419
0272 | 2024 | 48.117 |  | 0.2785001 | 0.00499734
0272 | 2024 | 47.827 |  | 0.2780358 | 0.005009377
0272 | 2024 | 47.827 |  | 0.2781518 | 0.005021183
0272 | 2024 | 47.827 |  | 0.2786162 | 0.005033104
0272 | 2024 | 46.436 |  | 0.2785001 | 0.005045025
0272 | 2024 | 46.436 |  | 0.2798932 | 0.005057062
0272 | 2024 | 47.851 |  | 0.2788484 | 0.005068984
0272 | 2024 | 47.851 |  | 0.2795449 | 0.005081136
0272 | 2024 | 48.866 |  | 0.2795449 | 0.005092826
0272 | 2024 | 48.866 |  | 0.289993 | 0.005104747
0272 | 2024 | 48.431 |  | -7.579057 | 0.005116669
0272 | 2024 | 48.431 |  | 0.4080567 | 0.00512859
0272 | 2024 | 48.431 |  | -3.214418 | 0.005140627
0272 | 2024 | 47.779 |  | -0.3367773 | 0.005152433
0272 | 2024 | 47.779 |  | -0.2223125 | 0.00516447
0272 | 2024 | 47.072 |  | 0.3847225 | 0.005176391
0272 | 2024 | 47.072 |  | 0.3869283 | 0.005188312
0272 | 2024 | 48.745 |  | -0.7368238 | 0.005200234
0272 | 2024 | 48.745 |  | -0.6902717 | 0.005212155
0272 | 2024 | 50.629 |  | -0.6908521 | 0.005224192
0272 | 2024 | 50.629 |  | -0.6898073 | 0.005236113
0272 | 2024 | 50.629 |  | -0.6898073 | 0.005248035
0272 | 2024 | 46.901 |  | -0.6887625 | 0.005259956
0272 | 2024 | 46.901 |  | -0.6893429 | 0.005271877
0272 | 2024 | 42.934 |  | -0.6901556 | 0.005283798
0272 | 2024 | 42.934 |  | -0.6900395 | 0.00529572
0272 | 2024 | 42.788 |  | -0.6906199 | 0.005307641
0272 | 2024 | 42.788 |  | -0.6901556 | 0.005319562
0272 | 2024 | 41.172 |  | -0.6898073 | 0.005331484
0272 | 2024 | 41.172 |  | -0.6901556 | 0.005343405
0272 | 2024 | 44.183 |  | -0.6898073 | 0.005355326
0272 | 2024 | 44.183 |  | -0.6902717 | 0.005367363
0272 | 2024 | 46.46 |  | -0.690736 | 0.0053794
0272 | 2024 | 46.46 |  | -0.6906199 | 0.005391437
0272 | 2024 | 46.46 |  | -0.6900395 | 0.005403359
0272 | 2024 | 47.416 |  | -0.6902717 | 0.00541528
0272 | 2024 | 47.416 |  | -0.6903877 | 0.005427085
0272 | 2024 | 47.634 |  | -0.6902717 | 0.005439238
0272 | 2024 | 47.634 |  | -0.6905038 | 0.00545116
0272 | 2024 | 46.901 |  | -0.6905038 | 0.005462734
0272 | 2024 | 46.901 |  | -0.6903877 | 0.005474771
0272 | 2024 | 46.974 |  | -0.6901556 | 0.005486576
0272 | 2024 | 46.974 |  | -0.6901556 | 0.005498613
0272 | 2024 | 46.974 |  | -0.6903877 | 0.005510535
0272 | 2024 | 46.68 |  | -0.6902717 | 0.005522456
0272 | 2024 | 46.68 |  | -0.6903877 | 0.005534377
0272 | 2024 | 47.072 |  | -0.6902717 | 0.005546298
0272 | 2024 | 47.072 |  | -0.6905038 | 0.005558335
0272 | 2024 | 45.603 |  | -0.6902717 | 0.005570257
0272 | 2024 | 45.603 |  | -0.690736 | 0.005582178
0272 | 2024 | 46.705 |  | -0.690736 | 0.005594099
0272 | 2024 | 46.705 |  | -0.6903877 | 0.005606021
0272 | 2024 | 44.771 |  | -0.6906199 | 0.005617942
0272 | 2024 | 44.771 |  | -0.6903877 | 0.005629979
0272 | 2024 | 44.771 |  | -0.6905038 | 0.0056419
0272 | 2024 | 44.771 |  | -0.6902717 | 0.005653822
0272 | 2024 | 44.771 |  | -0.6903877 | 0.005665743
0272 | 2024 | 45.138 |  | -0.6903877 | 0.005677664