## Sheet1
GUID | Feedstock ID | TRB Run Number | Moisture Content(wt%) | Volatile Matter(wt%) | Fixed Carbon(wt%) | Ash(wt%) | Fiscal Year(FY) | NREL ID
7c7311e2-3e10-9047-8353-be626451240f | Clean Loblolly Pine | Not Found | 1.51 | 8.95 | 59.74333 | 29.79333 | 2017 | PI_170425 #42
972be12c-a954-624f-955f-735c83a95f2d | Hybrid Poplar | Not Found | 0.3766667 | 7.56 | 18.16667 | 73.89333 | 2017 | HP_170503 #42
43d54199-0749-4942-8db1-9fa5b1cc9b70 | Switchgrass | Not Found | 2.136667 | 9.966667 | 29.29 | 58.61 | 2017 | SW_170508 V41
| Blend_1_50%FR_50%SG | Not Found | 2.41 | 14.07667 | 38.52333 | 44.99 | 2017 | BI_170510 #42
cec77c74-4ce7-734a-bd28-9d14ec81530c | Miscanthus | Not Found | 0.9366667 | 14.02667 | 48.40333 | 36.63 | 2017 | MI_170504 #42
| Blend2_60%FR_30%CP_10%HP | Not Found | 0.5966667 | 9.743333 | 35.97667 | 53.68333 | 2017 | B2_170524 V41
1cb1292d-74c0-3243-b228-d637fae4bae6 | Forest residue | Not Found | 1.016667 | 11.23667 | 60.16667 | 27.58333 | 2017 | FR-170505 #42