## Sheet1
FeedstockID | Sample Info | Volatile Matter(%) | Ash(%) | Fixed Carbon (%)
CP | Loblolly Pine | 83.70667 | 0.6508155 | 15.64252
HP | Hybrid Poplar | 86.48 | 0.8714957 | 12.6485
MI | Miscanthus | 85.53333 | 1.401936 | 13.06473
FR | Forest Residues (n-AC) | 74.66333 | 4.025893 | 21.31077
SG | Switchgrass | 76.27 | 7.598656 | 16.13134
50%FR 50%SG | 50% FR, 50% SG | 75.46667 | 5.812275 | 18.72106
60%FR 30%CP 10%HP | 60% FR, 30% CP, 10% HP | 78.558 | 2.69793 | 18.74407