## Sheet1
FeedstockID | Sample Info | Hydrogen(%) | Carbon(%) | Nitrogen(%) | Oxygen(%) | Sulfur(%)
CP | Loblolly Pine | 6.00622 | 51.38526 | 0.140988 | 41.798 | 0.01871185
HP | Hybrid Poplar | 6.047087 | 49.12818 | 0.1095593 | 43.8162 | 0.01111072
MI | Miscanthus | 5.854065 | 50.64341 | 0.2100042 | 41.87814 | 0.01244791
FR | Forest Residues (n-AC) | 5.538411 | 51.44145 | 0.3299456 | 38.62035 | 0.0439343
SG | Switchgrass | 5.564572 | 45.10186 | 0.8506035 | 40.79428 | 0.09002871
50%FR 50%SG | 50% FR, 50% SG | 5.551492 | 48.27166 | 0.5902746 | 39.70731 | 0.0669815
60%FR 30%CP 10%HP | 60% FR, 30% CP, 10% HP | 5.729621 | 51.19327 | 0.2512197 | 40.09323 | 0.03308521