## Sheet1
Date | Run Code | Feedstock ID | Sample Info | % Carbon | Total feed (kg) | Duration (h) | Syngas carbon rate (g/h) | V41 Char (g) | V42 Char (g) | Syngas carbon (g) | Char (g) | Burnout C (g) | Measured carbon | Fed carbon (g) | Difference | % Difference
2017-04-25 | PI_170425 | CP | Loblolly Pine | 51.38526 | 2.8 | 4.666667 | 238.555 | 51.9 | 5.2 | 1113.257 | 57.1 | -9999 | 1170.357 | 1438.787 | -9999 | -9999
2017-05-03 | HP_170503 | HP | Hybrid Poplar | 49.12818 | 2.35 | 3.916667 | 226.3125 | 53.5 | 2 | 886.3905 | 55.5 | 43 | 984.8905 | 1154.512 | 169.6216 | 14.69206
2017-05-04 | MI_170504 | MI | Miscanthus | 50.64341 | 2.34 | 3.9 | 236.8277 | 19.5 | 1.5 | 923.6282 | 21 | -9999 | 944.6282 | 1185.056 | -9999 | -9999
2017-05-05 | FR_170505 | FR | Forest Residues | 51.44145 | 4.2 | 7 | 225.4387 | 37 | 1.4 | 1578.071 | 38.4 | 412 | 2028.471 | 2160.541 | 132.0702 | 6.112831
2017-05-08 | SW_170508 | SG | Switchgrass | 45.10186 | 1.77 | 2.95 | 214.7152839 | 29.35 | 4.5 | 633.4101 | 33.85 | 272 | 939.2601 | 798.3029 | -140.9572 | -17.65711
2017-05-09 | PI_170509 | CP_2nd | Loblolly Pine | 51.38526 | 1.74 | 2.9 | 238.555 | 9.5 | 0.96 | 691.8096 | 10.46 | 174.62 | 876.8896 | 894.1036 | 17.21403 | 1.925283
2017-05-10 | B1_170510 | 50%FR 50%SG | 50% FR, 50% SG | 48.27 | 1.61 | 2.683333 | 210.6212 | 21 | 1 | 565.1669 | 22 | 232 | 819.1669 | 777.147 | -42.01992 | -5.406946
2017-05-15 | FR_170515 | FR_2nd | Forest Residues | 51.44145 | 1.75 | 2.916667 | 225.4387 | 21 | 0.5 | 657.5295 | 21.5 | 231 | 910.0295 | 900.2255 | -9.804074 | -1.089069
2017-05-24 | B2_170524 | 60%FR 30%CP 10%HP | 60% FR, 30% CP, 10% HP | 51.20951 | 1.8 | 3 | 278.2438 | 12 | 1 | 834.7314 | 13 | -9999 | 847.7314 | 921.7711 | -9999 | -9999