## Sheet1
Feedstock ID | Sample Info | D [4, 3] - Volume weighted mean | Uniformity | Specific surface area | D [3, 2] - Surface weighted mean | d (0.1) | d (0.5) | d (0.9)
SG | Switchgrass | 665.0745 | 0.542 | 0.0166 | 361.3345 | 201.6885 | 592.5205 | 1244.204
CP | Loblolly Pine (clean) | 695.072 | 0.507 | 0.0159 | 378.358 | 208.485 | 635.993 | 1268.674
FR | Forest Residues | 675.8385 | 0.473 | 0.01765 | 340.585 | 206.548 | 634.8145 | 1197.304
MI | Miscanthus x Giganteus | 567.1555 | 0.4865 | 0.0181 | 331.911 | 197.22 | 518.2585 | 1015.0735
HP | Hybrid Poplar | 663.8 | 0.535 | 0.0169 | 355.34 | 211.264 | 590.124 | 1235.737