## Sheet1
GUID | Feedstock ID | TRB Run Number | Moisture Content(wt%) | Volatile Matter(wt%) | Fixed Carbon(wt%) | Ash(wt%) | Fiscal Year(FY) | NREL ID
7c7311e2-3e10-9047-8353-be626451240f | Clean Loblolly Pine | Not Found |  | 83.70667 | 15.64252 | 0.6508155 | 2017 | PI_170425 #42
972be12c-a954-624f-955f-735c83a95f2d | Hybrid Poplar | Not Found |  | 86.48 | 12.6485 | 0.8714957 | 2017 | HP_170503 #42
cec77c74-4ce7-734a-bd28-9d14ec81530c | Miscanthus | Not Found |  | 85.53333 | 13.06473 | 1.401936 | 2017 | MI_170504 #42
cec77c74-4ce7-734a-bd28-9d14ec81530c | Forest residue | Not Found |  | 74.66333 | 21.31077 | 4.025893 | 2017 | FR-170505 #42
43d54199-0749-4942-8db1-9fa5b1cc9b70 | Switchgrass | Not Found |  | 76.27 | 16.13134 | 7.598656 | 2017 | SW_170508 V41
| Blend_1_50%FR_50%SG | Not Found |  | 75.46667 | 18.72106 | 5.812275 | 2017 | BI_170510 #42
| Blend2_60%FR_30%CP_10%HP | Not Found |  | 78.558 | 18.74407 | 2.69793 | 2017 | B2_170524 V41